## PAN7329 S1S2
Wavelength | Ra 0°
400 | 13.07401
401 | 12.52599
402 | 11.99376
403 | 11.47702
404 | 10.97658
405 | 10.49288
406 | 10.02615
407 | 9.576576
408 | 9.14427
409 | 8.729275
410 | 8.331576
411 | 7.951128
412 | 7.587782
413 | 7.241389
414 | 6.911709
415 | 6.598473
416 | 6.301372
417 | 6.020053
418 | 5.754128
419 | 5.503175
420 | 5.266887
421 | 5.054388
422 | 4.854778
423 | 4.667411
424 | 4.491794
425 | 4.32741
426 | 4.173755
427 | 4.030296
428 | 3.896371
429 | 3.771266
430 | 3.65483
431 | 3.54655
432 | 3.445916
433 | 3.352427
434 | 3.265591
435 | 3.184933
436 | 3.109977
437 | 3.040273
438 | 2.975376
439 | 2.914864
440 | 2.858368
441 | 2.808466
442 | 2.761547
443 | 2.717227
444 | 2.675182
445 | 2.635107
446 | 2.596714
447 | 2.559728
448 | 2.523895
449 | 2.488974
450 | 2.454743
451 | 2.420994
452 | 2.387534
453 | 2.35419
454 | 2.320803
455 | 2.287249
456 | 2.253396
457 | 2.219124
458 | 2.184328
459 | 2.148916
460 | 2.112827
461 | 2.077191
462 | 2.040703
463 | 2.003304
464 | 1.964968
465 | 1.925676
466 | 1.885304
467 | 1.843708
468 | 1.801169
469 | 1.757702
470 | 1.713334
471 | 1.668098
472 | 1.622031
473 | 1.575181
474 | 1.5276
475 | 1.479345
476 | 1.43048
477 | 1.381072
478 | 1.331195
479 | 1.280953
480 | 1.230532
481 | 1.180567
482 | 1.130452
483 | 1.080261
484 | 1.030086
485 | 0.9800174
486 | 0.9301519
487 | 0.8805846
488 | 0.8314136
489 | 0.7827366
490 | 0.7346522
491 | 0.6872611
492 | 0.6406617
493 | 0.5949535
494 | 0.5502356
495 | 0.5066067
496 | 0.4641645
497 | 0.4230058
498 | 0.3832263
499 | 0.3449198
500 | 0.3081852
501 | 0.2733952
502 | 0.2403214
503 | 0.209044
504 | 0.1796432
505 | 0.1522395
506 | 0.1268863
507 | 0.1036348
508 | 0.08256121
509 | 0.06373231
510 | 0.04721539
511 | 0.03307743
512 | 0.02137507
513 | 0.01216645
514 | 0.005509058
515 | 0.001452332
516 | 4.292056e-05
517 | 0.00132527
518 | 0.005340261
519 | 0.01212517
520 | 0.02171206
521 | 0.03404448
522 | 0.04919858 | s
523 | 0.06720079
524 | 0.08807158
525 | 0.111824
526 | 0.1384699
527 | 0.1680248
528 | 0.20049
529 | 0.2358672
530 | 0.274154
531 | 0.315277
532 | 0.3592969
533 | 0.4061973
534 | 0.4559673
535 | 0.5085942
536 | 0.5640536
537 | 0.6223246
538 | 0.6833888
539 | 0.7472134
540 | 0.8137607
541 | 0.8826748
542 | 0.9542225
543 | 1.028376
544 | 1.105097
545 | 1.184345
546 | 1.266078
547 | 1.350249
548 | 1.436814
549 | 1.525723
550 | 1.61693
551 | 1.710382
552 | 1.806024
553 | 1.903801
554 | 2.003664
555 | 2.10555
556 | 2.209325
557 | 2.314946
558 | 2.422411
559 | 2.531662
560 | 2.642627
561 | 2.754856
562 | 2.868674
563 | 2.984022
564 | 3.100842
565 | 3.219073
566 | 3.338651
567 | 3.459512
568 | 3.581594
569 | 3.704834
570 | 3.829172
571 | 3.954543
572 | 4.080885
573 | 4.208135
574 | 4.336231
575 | 4.465112
576 | 4.594717
577 | 4.724985
578 | 4.855855
579 | 4.987267
580 | 5.119153
581 | 5.25113
582 | 5.383343
583 | 5.515873
584 | 5.648664
585 | 5.781662
586 | 5.914811
587 | 6.048059
588 | 6.181353
589 | 6.314642
590 | 6.447873
591 | 6.580998
592 | 6.713967
593 | 6.846731
594 | 6.979244
595 | 7.111459
596 | 7.24333
597 | 7.374812
598 | 7.505863
599 | 7.63644
600 | 7.766497
601 | 7.895611
602 | 8.024129
603 | 8.152019
604 | 8.279241
605 | 8.40576
606 | 8.531541
607 | 8.656499
608 | 8.7806
609 | 8.903864
610 | 9.026259
611 | 9.147756
612 | 9.268325
613 | 9.387937
614 | 9.506564
615 | 9.624178
616 | 9.740754
617 | 9.856267
618 | 9.970694
619 | 10.08401
620 | 10.19619
621 | 10.30717
622 | 10.41699
623 | 10.52562
624 | 10.63306
625 | 10.73927
626 | 10.84425
627 | 10.94797
628 | 11.05043
629 | 11.15159
630 | 11.25146
631 | 11.35001
632 | 11.44724
633 | 11.54308
634 | 11.63757
635 | 11.73069
636 | 11.82245
637 | 11.91282
638 | 12.0018
639 | 12.08938
640 | 12.17555
641 | 12.26039
642 | 12.34382
643 | 12.42584
644 | 12.50643
645 | 12.58559
646 | 12.66332
647 | 12.73961
648 | 12.81445
649 | 12.88785
650 | 12.9598
651 | 13.0303
652 | 13.09934
653 | 13.16693
654 | 13.23306
655 | 13.29773
656 | 13.36094
657 | 13.42256
658 | 13.48269
659 | 13.54135
660 | 13.59856
661 | 13.65448
662 | 13.70897
663 | 13.76201
664 | 13.81361
665 | 13.86377
666 | 13.91249
667 | 13.95978
668 | 14.00564
669 | 14.05007
670 | 14.09308
671 | 14.13467
672 | 14.17485
673 | 14.21361
674 | 14.25097
675 | 14.28692
676 | 14.32148
677 | 14.35465
678 | 14.38643
679 | 14.41683
680 | 14.44587
681 | 14.47376
682 | 14.5003
683 | 14.5255
684 | 14.54937
685 | 14.5719
686 | 14.5931
687 | 14.61299
688 | 14.63157
689 | 14.64884
690 | 14.6648
691 | 14.67948
692 | 14.69288
693 | 14.705
694 | 14.71585
695 | 14.72544
696 | 14.73378
697 | 14.74087
698 | 14.74673
699 | 14.75135
700 | 14.75477
701 | 14.75724
702 | 14.75853
703 | 14.75862
704 | 14.75754
705 | 14.75528
706 | 14.75187
707 | 14.7473
708 | 14.74158
709 | 14.73474
710 | 14.7268
711 | 14.71774
712 | 14.70758
713 | 14.69632
714 | 14.68397
715 | 14.67054
716 | 14.65604
717 | 14.64048
718 | 14.62387
719 | 14.60622
720 | 14.58754
721 | 14.56811
722 | 14.54768
723 | 14.52625
724 | 14.50382
725 | 14.48042
726 | 14.45604
727 | 14.43071
728 | 14.40441
729 | 14.37718
730 | 14.34901
731 | 14.31992
732 | 14.28992
733 | 14.25901
734 | 14.2272
735 | 14.19453
736 | 14.16099
737 | 14.12659
738 | 14.09133
739 | 14.05522
740 | 14.01829
741 | 13.98079
742 | 13.9425
743 | 13.90339
744 | 13.8635
745 | 13.82282
746 | 13.78136
747 | 13.73914
748 | 13.69616
749 | 13.65244
750 | 13.60798
751 | 13.5628
752 | 13.5169
753 | 13.47029
754 | 13.42298
755 | 13.37499
756 | 13.32632
757 | 13.27698
758 | 13.22699
759 | 13.17634
760 | 13.12508
761 | 13.07351
762 | 13.02133
763 | 12.96854
764 | 12.91515
765 | 12.86117
766 | 12.80662
767 | 12.75149
768 | 12.6958
769 | 12.63951
770 | 12.58264
771 | 12.52524
772 | 12.46731
773 | 12.40887
774 | 12.34993
775 | 12.2905
776 | 12.23058
777 | 12.17018
778 | 12.10933
779 | 12.04801
780 | 11.98625
781 | 11.92428
782 | 11.86189
783 | 11.79908
784 | 11.73586
785 | 11.67224
786 | 11.60824
787 | 11.54387
788 | 11.47912
789 | 11.41401
790 | 11.34855
791 | 11.28274
792 | 11.21659
793 | 11.15011
794 | 11.08331
795 | 11.01621
796 | 10.9488
797 | 10.8811
798 | 10.81311
799 | 10.74485
800 | 10.67633
801 | 10.60777
802 | 10.53897
803 | 10.46993
804 | 10.40065
805 | 10.33115
806 | 10.26144
807 | 10.19152
808 | 10.1214
809 | 10.05109
810 | 9.980592
811 | 9.909932
812 | 9.839159
813 | 9.768228
814 | 9.697149
815 | 9.625928
816 | 9.554573
817 | 9.483095
818 | 9.411498
819 | 9.339793
820 | 9.267995
821 | 9.196274
822 | 9.124475
823 | 9.052597
824 | 8.980649
825 | 8.908623
826 | 8.83652
827 | 8.764371
828 | 8.692183
829 | 8.619961
830 | 8.547716
831 | 8.475453
832 | 8.40318
833 | 8.330904
834 | 8.258634
835 | 8.186375
836 | 8.114135
837 | 8.041929
838 | 7.969762
839 | 7.897634
840 | 7.825556
841 | 7.753692
842 | 7.68189
843 | 7.610155
844 | 7.538493
845 | 7.466912
846 | 7.395418
847 | 7.324018
848 | 7.252718
849 | 7.181526
850 | 7.110447
851 | 7.039488
852 | 6.968655
853 | 6.897955
854 | 6.827393
855 | 6.756977
856 | 6.686712
857 | 6.616604
858 | 6.546659
859 | 6.476884
860 | 6.407293
861 | 6.338015
862 | 6.268935
863 | 6.200086
864 | 6.131436
865 | 6.062988
866 | 5.994748
867 | 5.926721
868 | 5.858913
869 | 5.79133
870 | 5.723976
871 | 5.656857
872 | 5.589979
873 | 5.523347
874 | 5.456965
875 | 5.390839
876 | 5.324972
877 | 5.259371
878 | 5.19404
879 | 5.128987
880 | 5.06422
881 | 4.999824
882 | 4.935721
883 | 4.87191
884 | 4.8084
885 | 4.745191
886 | 4.682287
887 | 4.619692
888 | 4.557425
889 | 4.495487
890 | 4.43387
891 | 4.372579
892 | 4.311624
893 | 4.251002
894 | 4.190717
895 | 4.130777
896 | 4.071185
897 | 4.01194
898 | 3.953052
899 | 3.894523
900 | 3.836354
901 | 3.778643
902 | 3.721302
903 | 3.664327
904 | 3.607732
905 | 3.551509
906 | 3.495667
907 | 3.440211
908 | 3.385135
909 | 3.330454
910 | 3.276154
911 | 3.222252
912 | 3.168748
913 | 3.115644
914 | 3.062962
915 | 3.010684
916 | 2.95882
917 | 2.907362
918 | 2.856323
919 | 2.805695
920 | 2.755496
921 | 2.705768
922 | 2.65647
923 | 2.607593
924 | 2.559145
925 | 2.511124
926 | 2.463534
927 | 2.416378
928 | 2.369652
929 | 2.323369
930 | 2.277519
931 | 2.232113
932 | 2.187147
933 | 2.142621
934 | 2.098547
935 | 2.054913
936 | 2.011731
937 | 1.968998
938 | 1.92671
939 | 1.884883
940 | 1.843515
941 | 1.80264
942 | 1.76223
943 | 1.722273
944 | 1.682768
945 | 1.643726
946 | 1.605143
947 | 1.567015
948 | 1.529349
949 | 1.492148
950 | 1.455405
951 | 1.419123
952 | 1.383309
953 | 1.34796
954 | 1.313072
955 | 1.278647
956 | 1.244693
957 | 1.211205
958 | 1.178181
959 | 1.145621
960 | 1.113527
961 | 1.081934
962 | 1.050806
963 | 1.020143
964 | 0.9899456
965 | 0.9602263
966 | 0.9309796
967 | 0.9022002
968 | 0.873886
969 | 0.846037
970 | 0.8186531
971 | 0.7917343
972 | 0.7652805
973 | 0.7392958
974 | 0.7137768
975 | 0.6887218
976 | 0.6641306
977 | 0.6400028
978 | 0.616338
979 | 0.5931357
980 | 0.5703969
981 | 0.5481387
982 | 0.5263418
983 | 0.5050043
984 | 0.4841256
985 | 0.4637067
986 | 0.4437453
987 | 0.4242402
988 | 0.4051907
989 | 0.3865957
990 | 0.3684546
991 | 0.3507663
992 | 0.3335298
993 | 0.3167443
994 | 0.3004086
995 | 0.2845217
996 | 0.2690825
997 | 0.2540898
998 | 0.2395424
999 | 0.2254391
1000 | 0.2117806
1001 | 0.1985728
1002 | 0.1858052
1003 | 0.1734761
1004 | 0.1615843
1005 | 0.1501284
1006 | 0.1391068
1007 | 0.1285181
1008 | 0.1183609
1009 | 0.1086336
1010 | 0.09933451
1011 | 0.09046218
1012 | 0.08201733
1013 | 0.07399976
1014 | 0.06640424
1015 | 0.05922907
1016 | 0.05247423
1017 | 0.04613646
1018 | 0.04021348
1019 | 0.0347044
1020 | 0.02961394
1021 | 0.0249361
1022 | 0.02066549
1023 | 0.0168
1024 | 0.01333773
1025 | 0.0102802
1026 | 0.007628369
1027 | 0.005374109
1028 | 0.003515418
1029 | 0.002050267
1030 | 0.0009814162
1031 | 0.0003083941
1032 | 2.296208e-05
1033 | 0.0001230158
1034 | 0.0006070948
1035 | 0.001483979
1036 | 0.002740167
1037 | 0.004373487
1038 | 0.006382591
1039 | 0.008776826
1040 | 0.01154164
1041 | 0.01467302
1042 | 0.01817428
1043 | 0.0220478
1044 | 0.0262826
1045 | 0.03087639
1046 | 0.03584054
1047 | 0.04116049
1048 | 0.04683273
1049 | 0.0528652
1050 | 0.05925075
1051 | 0.06598176
1052 | 0.07306507
1053 | 0.0804963
1054 | 0.08826609
1055 | 0.09638235
1056 | 0.1048391
1057 | 0.1136273
1058 | 0.1227583
1059 | 0.13222
1060 | 0.1420071
1061 | 0.1521287
1062 | 0.1625697
1063 | 0.1733356
1064 | 0.1844269
1065 | 0.1958305
1066 | 0.2075606
1067 | 0.2196005
1068 | 0.2319536
1069 | 0.2446207
1070 | 0.2575885
1071 | 0.2708735
1072 | 0.2844542
1073 | 0.2983415
1074 | 0.312526
1075 | 0.327007
1076 | 0.341786
1077 | 0.3568523
1078 | 0.3722164
1079 | 0.3878595
1080 | 0.4037985
1081 | 0.4200045
1082 | 0.4364995
1083 | 0.4532657
1084 | 0.4703154
1085 | 0.4876331
1086 | 0.5052288
1087 | 0.5230887
1088 | 0.5412219
1089 | 0.5596146
1090 | 0.5782767
1091 | 0.597193
1092 | 0.6163747
1093 | 0.6358017
1094 | 0.6554921
1095 | 0.6754255
1096 | 0.6956167
1097 | 0.7160488
1098 | 0.7367306
1099 | 0.7576527
1100 | 0.7788153
1101 | 0.8002128
1102 | 0.8218415
1103 | 0.8437111
1104 | 0.8658055
1105 | 0.8881358
1106 | 0.91069
1107 | 0.9334691
1108 | 0.9564743
1109 | 0.9796943
1110 | 1.003141
1111 | 1.026799
1112 | 1.050672
1113 | 1.07476
1114 | 1.099053
1115 | 1.123559
1116 | 1.148269
1117 | 1.173179
1118 | 1.198292
1119 | 1.223597
1120 | 1.249097
1121 | 1.274789
1122 | 1.300669
1123 | 1.32674
1124 | 1.353003
1125 | 1.379449
1126 | 1.406081
1127 | 1.432898
1128 | 1.459892
1129 | 1.487065
1130 | 1.514417
1131 | 1.541941
1132 | 1.569635
1133 | 1.597506
1134 | 1.625542
1135 | 1.653742
1136 | 1.68211
1137 | 1.71064
1138 | 1.739328
1139 | 1.768174
1140 | 1.79718
1141 | 1.826334
1142 | 1.855637
1143 | 1.885092
1144 | 1.914698
1145 | 1.944449
1146 | 1.974344
1147 | 2.004383
1148 | 2.034565
1149 | 2.064884
1150 | 2.09534
1151 | 2.125931
1152 | 2.156659
1153 | 2.187518
1154 | 2.218505
1155 | 2.24962
1156 | 2.280864
1157 | 2.312233
1158 | 2.343724
1159 | 2.375335
1160 | 2.407064
1161 | 2.438905
1162 | 2.470862
1163 | 2.502933
1164 | 2.535115
1165 | 2.567407
1166 | 2.599808
1167 | 2.63232
1168 | 2.664936
1169 | 2.697652
1170 | 2.730467
1171 | 2.763383
1172 | 2.796397
1173 | 2.82951
1174 | 2.86272
1175 | 2.896022
1176 | 2.929417
1177 | 2.962902
1178 | 2.996476
1179 | 3.030138
1180 | 3.063886
1181 | 3.097717
1182 | 3.13163
1183 | 3.165624
1184 | 3.199698
1185 | 3.23385
1186 | 3.268079
1187 | 3.302383
1188 | 3.336762
1189 | 3.371212
1190 | 3.405734
1191 | 3.440326
1192 | 3.474986
1193 | 3.509712
1194 | 3.544503
1195 | 3.579358
1196 | 3.614276
1197 | 3.649254
1198 | 3.684292
1199 | 3.719388
1200 | 3.75454

## PAN9460 S1S2
Wavelength | Ra 0°
400 | 12.12389
401 | 11.61762
402 | 11.12761
403 | 10.65336
404 | 10.19561
405 | 9.754648
406 | 9.330578
407 | 8.923443
408 | 8.533231
409 | 8.159859
410 | 7.803194
411 | 7.462954
412 | 7.139015
413 | 6.831126
414 | 6.538957
415 | 6.262157
416 | 6.000339
417 | 5.753084
418 | 5.519944
419 | 5.300448
420 | 5.094231
421 | 4.909592
422 | 4.736455
423 | 4.57417
424 | 4.422232
425 | 4.280118
426 | 4.147324
427 | 4.023324
428 | 3.907474
429 | 3.79909
430 | 3.698023
431 | 3.60371
432 | 3.515743
433 | 3.43365
434 | 3.356974
435 | 3.285276
436 | 3.218119
437 | 3.155093
438 | 3.095794
439 | 3.039845
440 | 2.986918
441 | 2.939464
442 | 2.894124
443 | 2.850561
444 | 2.808498
445 | 2.767672
446 | 2.72784
447 | 2.688773
448 | 2.650258
449 | 2.612099
450 | 2.574114
451 | 2.536088
452 | 2.497922
453 | 2.459481
454 | 2.420668
455 | 2.381382
456 | 2.341522
457 | 2.301004
458 | 2.259759
459 | 2.217729
460 | 2.174886
461 | 2.132409
462 | 2.089013
463 | 2.044668
464 | 1.999375
465 | 1.953142
466 | 1.905985
467 | 1.857928
468 | 1.809005
469 | 1.759252
470 | 1.708718
471 | 1.657422
472 | 1.605455
473 | 1.552882
474 | 1.499772
475 | 1.446197
476 | 1.392237
477 | 1.337973
478 | 1.283491
479 | 1.22891
480 | 1.174426
481 | 1.120691
482 | 1.067096
483 | 1.013723
484 | 0.9606713
485 | 0.9080398
486 | 0.85593
487 | 0.8044423
488 | 0.7536798
489 | 0.7037437
490 | 0.6547357
491 | 0.6067474
492 | 0.5598919
493 | 0.5142698
494 | 0.4699804
495 | 0.4271223
496 | 0.3857924
497 | 0.3460859
498 | 0.3080962
499 | 0.2719145
500 | 0.2376358
501 | 0.2055993
502 | 0.175598
503 | 0.1477081
504 | 0.1220042
505 | 0.09859375
506 | 0.07752705
507 | 0.05885218
508 | 0.04263879
509 | 0.02894602
510 | 0.01783352
511 | 0.009359941
512 | 0.003574307
513 | 0.0005261246
514 | 0.0002641431
515 | 0.002828382
516 | 0.008255897
517 | 0.01658143
518 | 0.02783595
519 | 0.04204664
520 | 0.05923427
521 | 0.07928528
522 | 0.1023107
523 | 0.1283278
524 | 0.1573465
525 | 0.1893693
526 | 0.2243974
527 | 0.262436
528 | 0.3034755
529 | 0.3475075
530 | 0.3945175
531 | 0.4444119
532 | 0.4972525
533 | 0.5530123
534 | 0.6116704
535 | 0.673204
536 | 0.737579
537 | 0.8047646
538 | 0.874733
539 | 0.9474421
540 | 1.022844
541 | 1.100534
542 | 1.180811
543 | 1.263639
544 | 1.348973
545 | 1.436763
546 | 1.526958
547 | 1.619508
548 | 1.714358
549 | 1.811452
550 | 1.910737
551 | 2.012149
552 | 2.115632
553 | 2.221124
554 | 2.32857
555 | 2.437902
556 | 2.548978
557 | 2.66175
558 | 2.776215
559 | 2.892311
560 | 3.009961
561 | 3.128688
562 | 3.248837
563 | 3.370349
564 | 3.49316
565 | 3.617209
566 | 3.742427
567 | 3.86875
568 | 3.996113
569 | 4.124453
570 | 4.253705
571 | 4.383793
572 | 4.514664
573 | 4.646255
574 | 4.778503
575 | 4.911347
576 | 5.044724
577 | 5.178575
578 | 5.312838
579 | 5.447453
580 | 5.582353
581 | 5.717145
582 | 5.851985
583 | 5.986957
584 | 6.122005
585 | 6.257076
586 | 6.392117
587 | 6.527075
588 | 6.661899
589 | 6.79654
590 | 6.930946
591 | 7.065054
592 | 7.198831
593 | 7.332233
594 | 7.465213
595 | 7.597727
596 | 7.729733
597 | 7.861187
598 | 7.992048
599 | 8.122276
600 | 8.251831
601 | 8.380476
602 | 8.508384
603 | 8.635521
604 | 8.761854
605 | 8.887347
606 | 9.011968
607 | 9.135637
608 | 9.258322
609 | 9.380045
610 | 9.500775
611 | 9.620464
612 | 9.739106
613 | 9.856674
614 | 9.973145
615 | 10.08849
616 | 10.20269
617 | 10.31572
618 | 10.42756
619 | 10.53819
620 | 10.64758
621 | 10.75568
622 | 10.86252
623 | 10.96809
624 | 11.07237
625 | 11.17534
626 | 11.27699
627 | 11.37731
628 | 11.47627
629 | 11.57387
630 | 11.6701
631 | 11.76491
632 | 11.85833
633 | 11.9503
634 | 12.04084
635 | 12.12997
636 | 12.21766
637 | 12.3039
638 | 12.3887
639 | 12.47204
640 | 12.55392
641 | 12.63441
642 | 12.71344
643 | 12.79101
644 | 12.8671
645 | 12.94172
646 | 13.01487
647 | 13.08653
648 | 13.15671
649 | 13.22541
650 | 13.29262
651 | 13.35832
652 | 13.42253
653 | 13.48525
654 | 13.54649
655 | 13.60623
656 | 13.66449
657 | 13.72126
658 | 13.77654
659 | 13.83034
660 | 13.88266
661 | 13.93368
662 | 13.98323
663 | 14.03133
664 | 14.07797
665 | 14.12315
666 | 14.16689
667 | 14.20918
668 | 14.25003
669 | 14.28944
670 | 14.32742
671 | 14.36395
672 | 14.39905
673 | 14.43274
674 | 14.46502
675 | 14.49589
676 | 14.52536
677 | 14.55344
678 | 14.58013
679 | 14.60544
680 | 14.62939
681 | 14.65218
682 | 14.67364
683 | 14.69374
684 | 14.71252
685 | 14.72998
686 | 14.74611
687 | 14.76093
688 | 14.77444
689 | 14.78665
690 | 14.79757
691 | 14.80719
692 | 14.81554
693 | 14.82261
694 | 14.82844
695 | 14.833
696 | 14.83633
697 | 14.83843
698 | 14.8393
699 | 14.83896
700 | 14.83742
701 | 14.83494
702 | 14.83129
703 | 14.82647
704 | 14.82048
705 | 14.81334
706 | 14.80505
707 | 14.79563
708 | 14.78508
709 | 14.77343
710 | 14.76069
711 | 14.74684
712 | 14.7319
713 | 14.71589
714 | 14.69881
715 | 14.68066
716 | 14.66147
717 | 14.64124
718 | 14.61998
719 | 14.5977
720 | 14.57442
721 | 14.5504
722 | 14.5254
723 | 14.49943
724 | 14.47249
725 | 14.44459
726 | 14.41575
727 | 14.38597
728 | 14.35526
729 | 14.32364
730 | 14.2911
731 | 14.25766
732 | 14.22332
733 | 14.18811
734 | 14.15204
735 | 14.11512
736 | 14.07736
737 | 14.03877
738 | 13.99935
739 | 13.95911
740 | 13.91808
741 | 13.8765
742 | 13.83415
743 | 13.79102
744 | 13.74713
745 | 13.70249
746 | 13.6571
747 | 13.61098
748 | 13.56414
749 | 13.51657
750 | 13.4683
751 | 13.41933
752 | 13.36967
753 | 13.31934
754 | 13.26834
755 | 13.21668
756 | 13.16438
757 | 13.11145
758 | 13.05789
759 | 13.00372
760 | 12.94896
761 | 12.89392
762 | 12.8383
763 | 12.78211
764 | 12.72536
765 | 12.66805
766 | 12.61019
767 | 12.5518
768 | 12.49289
769 | 12.43346
770 | 12.37352
771 | 12.31307
772 | 12.25214
773 | 12.19073
774 | 12.12885
775 | 12.06651
776 | 12.00373
777 | 11.9405
778 | 11.87685
779 | 11.81277
780 | 11.74829
781 | 11.68362
782 | 11.61857
783 | 11.55314
784 | 11.48733
785 | 11.42116
786 | 11.35464
787 | 11.28779
788 | 11.22061
789 | 11.15309
790 | 11.08526
791 | 11.01711
792 | 10.94866
793 | 10.87991
794 | 10.81088
795 | 10.74158
796 | 10.67202
797 | 10.6022
798 | 10.53213
799 | 10.46183
800 | 10.3913
801 | 10.32077
802 | 10.25003
803 | 10.17909
804 | 10.10795
805 | 10.03663
806 | 9.965128
807 | 9.893458
808 | 9.821626
809 | 9.749641
810 | 9.677512
811 | 9.605247
812 | 9.532906
813 | 9.460446
814 | 9.387875
815 | 9.315201
816 | 9.242431
817 | 9.169575
818 | 9.096639
819 | 9.023633
820 | 8.950572
821 | 8.877618
822 | 8.804625
823 | 8.73159
824 | 8.658524
825 | 8.585432
826 | 8.512322
827 | 8.439202
828 | 8.36608
829 | 8.292964
830 | 8.219859
831 | 8.146769
832 | 8.073705
833 | 8.000677
834 | 7.92769
835 | 7.854752
836 | 7.78187
837 | 7.709059
838 | 7.636322
839 | 7.563663
840 | 7.49109
841 | 7.41876
842 | 7.346528
843 | 7.2744
844 | 7.202382
845 | 7.130481
846 | 7.058702
847 | 6.987054
848 | 6.915542
849 | 6.844173
850 | 6.772953
851 | 6.701884
852 | 6.630977
853 | 6.560237
854 | 6.489671
855 | 6.419286
856 | 6.349087
857 | 6.27908
858 | 6.209272
859 | 6.139667
860 | 6.070281
861 | 6.001235
862 | 5.932422
863 | 5.863873
864 | 5.795556
865 | 5.727475
866 | 5.659635
867 | 5.592042
868 | 5.524701
869 | 5.457617
870 | 5.390796
871 | 5.324239
872 | 5.257956
873 | 5.19195
874 | 5.126227
875 | 5.060792
876 | 4.995648
877 | 4.930801
878 | 4.866255
879 | 4.802019
880 | 4.738099
881 | 4.674576
882 | 4.611377
883 | 4.548499
884 | 4.485953
885 | 4.423738
886 | 4.361857
887 | 4.300315
888 | 4.23913
889 | 4.178303
890 | 4.117826
891 | 4.0577
892 | 3.997939
893 | 3.938539
894 | 3.879504
895 | 3.820843
896 | 3.762556
897 | 3.704644
898 | 3.647115
899 | 3.589972
900 | 3.533217
901 | 3.476939
902 | 3.421057
903 | 3.365567
904 | 3.310483
905 | 3.255796
906 | 3.201515
907 | 3.147644
908 | 3.094178
909 | 3.041134
910 | 2.9885
911 | 2.936287
912 | 2.884493
913 | 2.833124
914 | 2.782198
915 | 2.731699
916 | 2.681635
917 | 2.632
918 | 2.582806
919 | 2.534043
920 | 2.485731
921 | 2.437905
922 | 2.390531
923 | 2.343597
924 | 2.297113
925 | 2.251075
926 | 2.205487
927 | 2.160354
928 | 2.115668
929 | 2.071445
930 | 2.027672
931 | 1.98436
932 | 1.941506
933 | 1.89911
934 | 1.857183
935 | 1.815713
936 | 1.774711
937 | 1.734176
938 | 1.694102
939 | 1.654506
940 | 1.615383
941 | 1.576764
942 | 1.538626
943 | 1.500954
944 | 1.46375
945 | 1.427023
946 | 1.390767
947 | 1.354981
948 | 1.31967
949 | 1.284837
950 | 1.250476
951 | 1.216585
952 | 1.183176
953 | 1.150243
954 | 1.117782
955 | 1.085796
956 | 1.054291
957 | 1.023264
958 | 0.9927111
959 | 0.962633
960 | 0.9330313
961 | 0.9039369
962 | 0.8753167
963 | 0.8471706
964 | 0.8194985
965 | 0.7923121
966 | 0.7656064
967 | 0.7393761
968 | 0.7136186
969 | 0.6883337
970 | 0.6635211
971 | 0.6391803
972 | 0.615311
973 | 0.5919172
974 | 0.5689954
975 | 0.5465435
976 | 0.5245609
977 | 0.5030471
978 | 0.4820014
979 | 0.4614232
980 | 0.4413128
981 | 0.4216845
982 | 0.4025216
983 | 0.3838219
984 | 0.3655846
985 | 0.3478105
986 | 0.3304972
987 | 0.3136431
988 | 0.2972471
989 | 0.2813082
990 | 0.2658253
991 | 0.2507971
992 | 0.2362226
993 | 0.2221004
994 | 0.2084294
995 | 0.1952082
996 | 0.1824355
997 | 0.1701099
998 | 0.15823
999 | 0.1467945
1000 | 0.1358035
1001 | 0.1252613
1002 | 0.1151587
1003 | 0.105494
1004 | 0.09626557
1005 | 0.08747187
1006 | 0.07911121
1007 | 0.07118193
1008 | 0.06368231
1009 | 0.05661061
1010 | 0.04996506
1011 | 0.04374388
1012 | 0.03794763
1013 | 0.03257589
1014 | 0.02762328
1015 | 0.02308789
1016 | 0.01896887
1017 | 0.01526326
1018 | 0.01196877
1019 | 0.009084331
1020 | 0.00661431
1021 | 0.004550733
1022 | 0.002889921
1023 | 0.001629716
1024 | 0.0007680304
1025 | 0.0003062053
1026 | 0.0002449605
1027 | 0.0005761007
1028 | 0.001297459
1029 | 0.002406851
1030 | 0.003906812
1031 | 0.005796704
1032 | 0.008068211
1033 | 0.01071908
1034 | 0.0137477
1035 | 0.0171625
1036 | 0.02095005
1037 | 0.02510802
1038 | 0.02963491
1039 | 0.03453973
1040 | 0.03980785
1041 | 0.04543382
1042 | 0.05142147
1043 | 0.05777373
1044 | 0.06447965
1045 | 0.07153684
1046 | 0.07895624
1047 | 0.08672344
1048 | 0.09483484
1049 | 0.103298
1050 | 0.1121059
1051 | 0.1212507
1052 | 0.1307391
1053 | 0.1405666
1054 | 0.1507239
1055 | 0.1612186
1056 | 0.1720446
1057 | 0.183193
1058 | 0.1946747
1059 | 0.2064777
1060 | 0.2185969
1061 | 0.2310394
1062 | 0.2437919
1063 | 0.2568595
1064 | 0.2702424
1065 | 0.283928
1066 | 0.2979297
1067 | 0.3122313
1068 | 0.3268357
1069 | 0.3417438
1070 | 0.3569424
1071 | 0.3724474
1072 | 0.3882377
1073 | 0.4043239
1074 | 0.4206966
1075 | 0.4373551
1076 | 0.4543006
1077 | 0.4715227
1078 | 0.4890314
1079 | 0.5068083
1080 | 0.5248695
1081 | 0.543186
1082 | 0.5617798
1083 | 0.5806339
1084 | 0.5997598
1085 | 0.6191429
1086 | 0.6387922
1087 | 0.6586945
1088 | 0.6788584
1089 | 0.6992705
1090 | 0.71994
1091 | 0.7408522
1092 | 0.7620179
1093 | 0.7834171
1094 | 0.8050676
1095 | 0.8269496
1096 | 0.8490772
1097 | 0.8714341
1098 | 0.8940285
1099 | 0.9168513
1100 | 0.9399026
1101 | 0.9631762
1102 | 0.986669
1103 | 1.01039
1104 | 1.034325
1105 | 1.058483
1106 | 1.082852
1107 | 1.107435
1108 | 1.132231
1109 | 1.15723
1110 | 1.182443
1111 | 1.207855
1112 | 1.23347
1113 | 1.259288
1114 | 1.285298
1115 | 1.311509
1116 | 1.337911
1117 | 1.364501
1118 | 1.391282
1119 | 1.418242
1120 | 1.445385
1121 | 1.472706
1122 | 1.500203
1123 | 1.527879
1124 | 1.555735
1125 | 1.583761
1126 | 1.611961
1127 | 1.640333
1128 | 1.66887
1129 | 1.697573
1130 | 1.726444
1131 | 1.755474
1132 | 1.784662
1133 | 1.814013
1134 | 1.843517
1135 | 1.873173
1136 | 1.902985
1137 | 1.932947
1138 | 1.963054
1139 | 1.993307
1140 | 2.023708
1141 | 2.054243
1142 | 2.084916
1143 | 2.115729
1144 | 2.14668
1145 | 2.177764
1146 | 2.208979
1147 | 2.240327
1148 | 2.271806
1149 | 2.30341
1150 | 2.335139
1151 | 2.366991
1152 | 2.398967
1153 | 2.431062
1154 | 2.463274
1155 | 2.495601
1156 | 2.528046
1157 | 2.560603
1158 | 2.59327
1159 | 2.626046
1160 | 2.658929
1161 | 2.69191
1162 | 2.724996
1163 | 2.758184
1164 | 2.791471
1165 | 2.824857
1166 | 2.858341
1167 | 2.891922
1168 | 2.925597
1169 | 2.959361
1170 | 2.993211
1171 | 3.027151
1172 | 3.061177
1173 | 3.095291
1174 | 3.129489
1175 | 3.16377
1176 | 3.198131
1177 | 3.232572
1178 | 3.26709
1179 | 3.301685
1180 | 3.336355
1181 | 3.371095
1182 | 3.405907
1183 | 3.440789
1184 | 3.47574
1185 | 3.510758
1186 | 3.545842
1187 | 3.58099
1188 | 3.616202
1189 | 3.651475
1190 | 3.686809
1191 | 3.722201
1192 | 3.757651
1193 | 3.793157
1194 | 3.828717
1195 | 3.86433
1196 | 3.899995
1197 | 3.935711
1198 | 3.971476
1199 | 4.007288
1200 | 4.043146

## PAN9729 S1S2
Wavelength | Ra 0°
400 | 11.95379
401 | 11.45277
402 | 10.96815
403 | 10.49939
404 | 10.04721
405 | 9.611874
406 | 9.193474
407 | 8.792026
408 | 8.407499
409 | 8.039791
410 | 7.688749
411 | 7.354075
412 | 7.035626
413 | 6.733134
414 | 6.446256
415 | 6.174627
416 | 5.917847
417 | 5.675487
418 | 5.447088
419 | 5.232168
420 | 5.030357
421 | 4.849814
422 | 4.680597
423 | 4.522052
424 | 4.373672
425 | 4.234934
426 | 4.10533
427 | 3.984337
428 | 3.871312
429 | 3.765576
430 | 3.666976
431 | 3.574954
432 | 3.489102
433 | 3.408955
434 | 3.334059
435 | 3.263979
436 | 3.198283
437 | 3.136565
438 | 3.07843
439 | 3.023504
440 | 2.971466
441 | 2.924731
442 | 2.879993
443 | 2.836922
444 | 2.795246
445 | 2.754708
446 | 2.715072
447 | 2.676114
448 | 2.637629
449 | 2.599425
450 | 2.561327
451 | 2.523126
452 | 2.484727
453 | 2.446003
454 | 2.406865
455 | 2.367216
456 | 2.326956
457 | 2.28601
458 | 2.244311
459 | 2.201807
460 | 2.158473
461 | 2.115488
462 | 2.071577
463 | 2.026716
464 | 1.980909
465 | 1.934168
466 | 1.886513
467 | 1.83797
468 | 1.788577
469 | 1.738375
470 | 1.687412
471 | 1.635714
472 | 1.583372
473 | 1.530454
474 | 1.477032
475 | 1.423179
476 | 1.368978
477 | 1.314512
478 | 1.259868
479 | 1.205167
480 | 1.150606
481 | 1.096833
482 | 1.043246
483 | 0.9899268
484 | 0.9369758
485 | 0.8844929
486 | 0.8325803
487 | 0.7813388
488 | 0.7308718
489 | 0.6812811
490 | 0.6326683
491 | 0.5851254
492 | 0.5387654
493 | 0.4936883
494 | 0.4499936
495 | 0.4077792
496 | 0.3671416
497 | 0.3281754
498 | 0.2909735
499 | 0.2556263
500 | 0.2222277
501 | 0.1911074
502 | 0.1620657
503 | 0.1351778
504 | 0.1105173
505 | 0.0881886
506 | 0.06824168
507 | 0.05072401
508 | 0.03570394
509 | 0.02323917
510 | 0.01338786
511 | 0.006207377
512 | 0.00174495
513 | 4.851074e-05
514 | 0.001165218
515 | 0.005133417
516 | 0.01198847
517 | 0.02176342
518 | 0.03448751
519 | 0.05018617
520 | 0.06887824
521 | 0.09043947
522 | 0.1149881
523 | 0.1425398
524 | 0.1731028
525 | 0.2066778
526 | 0.2432644
527 | 0.2828659
528 | 0.3254713
529 | 0.3710703
530 | 0.4196465
531 | 0.4711027
532 | 0.5255013
533 | 0.5828138
534 | 0.6430178
535 | 0.7060889
536 | 0.7719915
537 | 0.8406934
538 | 0.9121654
539 | 0.9863639
540 | 1.063239
541 | 1.142381
542 | 1.224092
543 | 1.308336
544 | 1.395064
545 | 1.484228
546 | 1.575775
547 | 1.669654
548 | 1.765808
549 | 1.864182
550 | 1.96472
551 | 2.06736
552 | 2.172041
553 | 2.278704
554 | 2.387293
555 | 2.497737
556 | 2.609895
557 | 2.723717
558 | 2.839202
559 | 2.956286
560 | 3.074892
561 | 3.194541
562 | 3.315581
563 | 3.43795
564 | 3.561587
565 | 3.686427
566 | 3.812404
567 | 3.939453
568 | 4.067508
569 | 4.196506
570 | 4.326384
571 | 4.457063
572 | 4.588492
573 | 4.720608
574 | 4.853348
575 | 4.98665
576 | 5.120453
577 | 5.254696
578 | 5.389319
579 | 5.524263
580 | 5.659458
581 | 5.794515
582 | 5.929591
583 | 6.064767
584 | 6.199988
585 | 6.335202
586 | 6.470356
587 | 6.605398
588 | 6.740277
589 | 6.874944
590 | 7.009348
591 | 7.143425
592 | 7.277144
593 | 7.410461
594 | 7.54333
595 | 7.675706
596 | 7.807549
597 | 7.938814
598 | 8.069462
599 | 8.199453
600 | 8.328746
601 | 8.45711
602 | 8.584714
603 | 8.711526
604 | 8.837511
605 | 8.962635
606 | 9.086867
607 | 9.210127
608 | 9.332383
609 | 9.453657
610 | 9.573921
611 | 9.693125
612 | 9.811263
613 | 9.928311
614 | 10.04424
615 | 10.15904
616 | 10.27266
617 | 10.38511
618 | 10.49635
619 | 10.60636
620 | 10.71512
621 | 10.82258
622 | 10.92877
623 | 11.03368
624 | 11.13728
625 | 11.23956
626 | 11.34051
627 | 11.44011
628 | 11.53835
629 | 11.63522
630 | 11.7307
631 | 11.82476
632 | 11.91741
633 | 12.00861
634 | 12.09837
635 | 12.18671
636 | 12.2736
637 | 12.35904
638 | 12.44302
639 | 12.52555
640 | 12.6066
641 | 12.68626
642 | 12.76446
643 | 12.84119
644 | 12.91644
645 | 12.99021
646 | 13.0625
647 | 13.1333
648 | 13.20262
649 | 13.27045
650 | 13.33679
651 | 13.40161
652 | 13.46495
653 | 13.52679
654 | 13.58714
655 | 13.646
656 | 13.70336
657 | 13.75924
658 | 13.81364
659 | 13.86654
660 | 13.91796
661 | 13.96809
662 | 14.01675
663 | 14.06395
664 | 14.10969
665 | 14.15398
666 | 14.19682
667 | 14.23822
668 | 14.27817
669 | 14.31668
670 | 14.35376
671 | 14.3894
672 | 14.42361
673 | 14.4564
674 | 14.48779
675 | 14.51776
676 | 14.54635
677 | 14.57353
678 | 14.59934
679 | 14.62376
680 | 14.64682
681 | 14.66874
682 | 14.68931
683 | 14.70854
684 | 14.72645
685 | 14.74303
686 | 14.75829
687 | 14.77225
688 | 14.7849
689 | 14.79625
690 | 14.80631
691 | 14.81507
692 | 14.82257
693 | 14.8288
694 | 14.83377
695 | 14.8375
696 | 14.83999
697 | 14.84125
698 | 14.84129
699 | 14.84012
700 | 14.83775
701 | 14.83446
702 | 14.82999
703 | 14.82436
704 | 14.81757
705 | 14.80962
706 | 14.80054
707 | 14.79032
708 | 14.77898
709 | 14.76654
710 | 14.75303
711 | 14.7384
712 | 14.72269
713 | 14.70591
714 | 14.68806
715 | 14.66916
716 | 14.64921
717 | 14.62824
718 | 14.60623
719 | 14.58321
720 | 14.5592
721 | 14.53445
722 | 14.50874
723 | 14.48204
724 | 14.45439
725 | 14.42579
726 | 14.39624
727 | 14.36577
728 | 14.33437
729 | 14.30206
730 | 14.26884
731 | 14.23472
732 | 14.19972
733 | 14.16385
734 | 14.12711
735 | 14.08954
736 | 14.05113
737 | 14.0119
738 | 13.97184
739 | 13.93097
740 | 13.88931
741 | 13.84712
742 | 13.80416
743 | 13.76042
744 | 13.71593
745 | 13.6707
746 | 13.62472
747 | 13.57801
748 | 13.53059
749 | 13.48245
750 | 13.43362
751 | 13.38409
752 | 13.33387
753 | 13.28299
754 | 13.23145
755 | 13.17926
756 | 13.12643
757 | 13.07297
758 | 13.0189
759 | 12.96421
760 | 12.90895
761 | 12.85341
762 | 12.7973
763 | 12.74062
764 | 12.68339
765 | 12.62561
766 | 12.56728
767 | 12.50843
768 | 12.44906
769 | 12.38918
770 | 12.3288
771 | 12.26792
772 | 12.20656
773 | 12.14473
774 | 12.08243
775 | 12.01968
776 | 11.95649
777 | 11.89287
778 | 11.82882
779 | 11.76436
780 | 11.69951
781 | 11.63447
782 | 11.56905
783 | 11.50325
784 | 11.43709
785 | 11.37057
786 | 11.30372
787 | 11.23654
788 | 11.16902
789 | 11.10119
790 | 11.03304
791 | 10.96458
792 | 10.89583
793 | 10.82679
794 | 10.75747
795 | 10.68789
796 | 10.61805
797 | 10.54796
798 | 10.47763
799 | 10.40707
800 | 10.3363
801 | 10.26552
802 | 10.19454
803 | 10.12337
804 | 10.05201
805 | 9.980471
806 | 9.908758
807 | 9.836882
808 | 9.764852
809 | 9.692675
810 | 9.62036
811 | 9.547915
812 | 9.475402
813 | 9.402775
814 | 9.330044
815 | 9.257215
816 | 9.184298
817 | 9.111301
818 | 9.03823
819 | 8.965095
820 | 8.891911
821 | 8.81884
822 | 8.745737
823 | 8.672598
824 | 8.599433
825 | 8.526249
826 | 8.453054
827 | 8.379855
828 | 8.30666
829 | 8.233476
830 | 8.16031
831 | 8.087165
832 | 8.014053
833 | 7.940981
834 | 7.867957
835 | 7.794988
836 | 7.722082
837 | 7.649252
838 | 7.576503
839 | 7.503837
840 | 7.431262
841 | 7.358936
842 | 7.286715
843 | 7.214603
844 | 7.142607
845 | 7.070733
846 | 6.998988
847 | 6.927378
848 | 6.855911
849 | 6.784592
850 | 6.713428
851 | 6.642421
852 | 6.571581
853 | 6.500914
854 | 6.430427
855 | 6.360125
856 | 6.290015
857 | 6.220103
858 | 6.150395
859 | 6.080895
860 | 6.01162
861 | 5.94269
862 | 5.873997
863 | 5.805573
864 | 5.737387
865 | 5.669442
866 | 5.601744
867 | 5.534297
868 | 5.467108
869 | 5.40018
870 | 5.33352
871 | 5.267129
872 | 5.201017
873 | 5.135188
874 | 5.069646
875 | 5.004396
876 | 4.939442
877 | 4.87479
878 | 4.810445
879 | 4.746413
880 | 4.682702
881 | 4.619391
882 | 4.55641
883 | 4.493754
884 | 4.431434
885 | 4.36945
886 | 4.307804
887 | 4.246501
888 | 4.18556
889 | 4.12498
890 | 4.064755
891 | 4.004885
892 | 3.945384
893 | 3.886249
894 | 3.827482
895 | 3.769092
896 | 3.711081
897 | 3.653449
898 | 3.596204
899 | 3.539348
900 | 3.482884
901 | 3.4269
902 | 3.371316
903 | 3.316127
904 | 3.261348
905 | 3.206969
906 | 3.153
907 | 3.099444
908 | 3.046297
909 | 2.993574
910 | 2.941265
911 | 2.88938
912 | 2.837918
913 | 2.786884
914 | 2.736295
915 | 2.686137
916 | 2.636416
917 | 2.587127
918 | 2.538282
919 | 2.489872
920 | 2.441915
921 | 2.394446
922 | 2.347431
923 | 2.30086
924 | 2.254741
925 | 2.209071
926 | 2.163853
927 | 2.119092
928 | 2.074781
929 | 2.030935
930 | 1.987542
931 | 1.944612
932 | 1.902142
933 | 1.860133
934 | 1.818594
935 | 1.777514
936 | 1.736905
937 | 1.696764
938 | 1.657087
939 | 1.617889
940 | 1.579166
941 | 1.540948
942 | 1.503213
943 | 1.465946
944 | 1.429148
945 | 1.392829
946 | 1.356983
947 | 1.321608
948 | 1.28671
949 | 1.252291
950 | 1.218344
951 | 1.18487
952 | 1.151879
953 | 1.119365
954 | 1.087325
955 | 1.055761
956 | 1.024679
957 | 0.9940752
958 | 0.9639472
959 | 0.9342949
960 | 0.9051199
961 | 0.8764528
962 | 0.8482607
963 | 0.8205435
964 | 0.7933011
965 | 0.7665449
966 | 0.7402701
967 | 0.7144713
968 | 0.689146
969 | 0.6642938
970 | 0.6399145
971 | 0.6160073
972 | 0.5925722
973 | 0.5696131
974 | 0.5471262
975 | 0.5251095
976 | 0.5035625
977 | 0.4824845
978 | 0.4618749
979 | 0.4417328
980 | 0.4220587
981 | 0.4028664
982 | 0.3841394
983 | 0.3658758
984 | 0.3480746
985 | 0.3307364
986 | 0.313859
987 | 0.2974406
988 | 0.2814802
989 | 0.2659768
990 | 0.2509291
991 | 0.2363358
992 | 0.2221959
993 | 0.208508
994 | 0.1952709
995 | 0.1824833
996 | 0.1701437
997 | 0.1582508
998 | 0.1468031
999 | 0.1357992
1000 | 0.1252393
1001 | 0.1151274
1002 | 0.1054543
1003 | 0.09621853
1004 | 0.0874184
1005 | 0.07905226
1006 | 0.07111844
1007 | 0.06361522
1008 | 0.05654088
1009 | 0.04989364
1010 | 0.04367171
1011 | 0.03787327
1012 | 0.03249886
1013 | 0.02754803
1014 | 0.02301536
1015 | 0.01889894
1016 | 0.01519777
1017 | 0.01190895
1018 | 0.009030195
1019 | 0.006560406
1020 | 0.004503896
1021 | 0.002852422
1022 | 0.001602549
1023 | 0.0007521155
1024 | 0.0002990097
1025 | 0.0002445407
1026 | 0.0005893968
1027 | 0.00132538
1028 | 0.002450303
1029 | 0.003961961
1030 | 0.005862853
1031 | 0.008152315
1032 | 0.01082203
1033 | 0.01386973
1034 | 0.01729378
1035 | 0.02110256
1036 | 0.02528264
1037 | 0.02983169
1038 | 0.0347482
1039 | 0.04004109
1040 | 0.04569577
1041 | 0.05170656
1042 | 0.05807737
1043 | 0.0648112
1044 | 0.07189714
1045 | 0.07933276
1046 | 0.08712895
1047 | 0.09527132
1048 | 0.1037563
1049 | 0.1125913
1050 | 0.1217694
1051 | 0.1312828
1052 | 0.141138
1053 | 0.1513306
1054 | 0.1618513
1055 | 0.1727076
1056 | 0.1838935
1057 | 0.1954002
1058 | 0.2072382
1059 | 0.2193958
1060 | 0.2318677
1061 | 0.2446611
1062 | 0.2577627
1063 | 0.2711775
1064 | 0.2849058
1065 | 0.298935
1066 | 0.3132783
1067 | 0.3279197
1068 | 0.3428621
1069 | 0.3581063
1070 | 0.3736392
1071 | 0.3894764
1072 | 0.4055971
1073 | 0.4220118
1074 | 0.4387111
1075 | 0.4556942
1076 | 0.4729624
1077 | 0.4905053
1078 | 0.5083328
1079 | 0.5264266
1080 | 0.5448027
1081 | 0.5634321
1082 | 0.5823367
1083 | 0.6014997
1084 | 0.6209326
1085 | 0.6406206
1086 | 0.6605729
1087 | 0.6807763
1088 | 0.7012391
1089 | 0.7219483
1090 | 0.7429129
1091 | 0.7641181
1092 | 0.7855747
1093 | 0.807263
1094 | 0.8292004
1095 | 0.8513674
1096 | 0.873778
1097 | 0.8964158
1098 | 0.9192891
1099 | 0.9423889
1100 | 0.9657151
1101 | 0.9892615
1102 | 1.013025
1103 | 1.037015
1104 | 1.061216
1105 | 1.085639
1106 | 1.110271
1107 | 1.135115
1108 | 1.16017
1109 | 1.185425
1110 | 1.210893
1111 | 1.236558
1112 | 1.262423
1113 | 1.28849
1114 | 1.314747
1115 | 1.341202
1116 | 1.367847
1117 | 1.394678
1118 | 1.421697
1119 | 1.448894
1120 | 1.476271
1121 | 1.503825
1122 | 1.531553
1123 | 1.559458
1124 | 1.58754
1125 | 1.615791
1126 | 1.644213
1127 | 1.672806
1128 | 1.701562
1129 | 1.730481
1130 | 1.759567
1131 | 1.78881
1132 | 1.818208
1133 | 1.847768
1134 | 1.87748
1135 | 1.907341
1136 | 1.937355
1137 | 1.967518
1138 | 1.997825
1139 | 2.028275
1140 | 2.058872
1141 | 2.0896
1142 | 2.120464
1143 | 2.151467
1144 | 2.182606
1145 | 2.213876
1146 | 2.245275
1147 | 2.276805
1148 | 2.308464
1149 | 2.340247
1150 | 2.372152
1151 | 2.404178
1152 | 2.436327
1153 | 2.468593
1154 | 2.500974
1155 | 2.533469
1156 | 2.566078
1157 | 2.598799
1158 | 2.631629
1159 | 2.664565
1160 | 2.697605
1161 | 2.730743
1162 | 2.763984
1163 | 2.797324
1164 | 2.830763
1165 | 2.864298
1166 | 2.897929
1167 | 2.931656
1168 | 2.965475
1169 | 2.999381
1170 | 3.033373
1171 | 3.067451
1172 | 3.101614
1173 | 3.135864
1174 | 3.170196
1175 | 3.204609
1176 | 3.2391
1177 | 3.27367
1178 | 3.308315
1179 | 3.343035
1180 | 3.377829
1181 | 3.412691
1182 | 3.447623
1183 | 3.482624
1184 | 3.517692
1185 | 3.552826
1186 | 3.588024
1187 | 3.623285
1188 | 3.658607
1189 | 3.693989
1190 | 3.729431
1191 | 3.764929
1192 | 3.800484
1193 | 3.836092
1194 | 3.871754
1195 | 3.907467
1196 | 3.94323
1197 | 3.979043
1198 | 4.014903
1199 | 4.050809
1200 | 4.08676

## PAN9579 S1S2
Wavelength | Ra 0°
400 | 12.12389
401 | 11.61762
402 | 11.12761
403 | 10.65336
404 | 10.19561
405 | 9.754648
406 | 9.330578
407 | 8.923443
408 | 8.533231
409 | 8.159859
410 | 7.803194
411 | 7.462954
412 | 7.139015
413 | 6.831126
414 | 6.538957
415 | 6.262157
416 | 6.000339
417 | 5.753084
418 | 5.519944
419 | 5.300448
420 | 5.094231
421 | 4.909592
422 | 4.736455
423 | 4.57417
424 | 4.422232
425 | 4.280118
426 | 4.147324
427 | 4.023324
428 | 3.907474
429 | 3.79909
430 | 3.698023
431 | 3.60371
432 | 3.515743
433 | 3.43365
434 | 3.356974
435 | 3.285276
436 | 3.218119
437 | 3.155093
438 | 3.095794
439 | 3.039845
440 | 2.986918
441 | 2.939464
442 | 2.894124
443 | 2.850561
444 | 2.808498
445 | 2.767672
446 | 2.72784
447 | 2.688773
448 | 2.650258
449 | 2.612099
450 | 2.574114
451 | 2.536088
452 | 2.497922
453 | 2.459481
454 | 2.420668
455 | 2.381382
456 | 2.341522
457 | 2.301004
458 | 2.259759
459 | 2.217729
460 | 2.174886
461 | 2.132409
462 | 2.089013
463 | 2.044668
464 | 1.999375
465 | 1.953142
466 | 1.905985
467 | 1.857928
468 | 1.809005
469 | 1.759252
470 | 1.708718
471 | 1.657422
472 | 1.605455
473 | 1.552882
474 | 1.499772
475 | 1.446197
476 | 1.392237
477 | 1.337973
478 | 1.283491
479 | 1.22891
480 | 1.174426
481 | 1.120691
482 | 1.067096
483 | 1.013723
484 | 0.9606713
485 | 0.9080398
486 | 0.85593
487 | 0.8044423
488 | 0.7536798
489 | 0.7037437
490 | 0.6547357
491 | 0.6067474
492 | 0.5598919
493 | 0.5142698
494 | 0.4699804
495 | 0.4271223
496 | 0.3857924
497 | 0.3460859
498 | 0.3080962
499 | 0.2719145
500 | 0.2376358
501 | 0.2055993
502 | 0.175598
503 | 0.1477081
504 | 0.1220042
505 | 0.09859375
506 | 0.07752705
507 | 0.05885218
508 | 0.04263879
509 | 0.02894602
510 | 0.01783352
511 | 0.009359941
512 | 0.003574307
513 | 0.0005261246
514 | 0.0002641431
515 | 0.002828382
516 | 0.008255897
517 | 0.01658143
518 | 0.02783595
519 | 0.04204664
520 | 0.05923427
521 | 0.07928528
522 | 0.1023107
523 | 0.1283278
524 | 0.1573465
525 | 0.1893693
526 | 0.2243974
527 | 0.262436
528 | 0.3034755
529 | 0.3475075
530 | 0.3945175
531 | 0.4444119
532 | 0.4972525
533 | 0.5530123
534 | 0.6116704
535 | 0.673204
536 | 0.737579
537 | 0.8047646
538 | 0.874733
539 | 0.9474421
540 | 1.022844
541 | 1.100534
542 | 1.180811
543 | 1.263639
544 | 1.348973
545 | 1.436763
546 | 1.526958
547 | 1.619508
548 | 1.714358
549 | 1.811452
550 | 1.910737
551 | 2.012149
552 | 2.115632
553 | 2.221124
554 | 2.32857
555 | 2.437902
556 | 2.548978
557 | 2.66175
558 | 2.776215
559 | 2.892311
560 | 3.009961
561 | 3.128688
562 | 3.248837
563 | 3.370349
564 | 3.49316
565 | 3.617209
566 | 3.742427
567 | 3.86875
568 | 3.996113
569 | 4.124453
570 | 4.253705
571 | 4.383793
572 | 4.514664
573 | 4.646255
574 | 4.778503
575 | 4.911347
576 | 5.044724
577 | 5.178575
578 | 5.312838
579 | 5.447453
580 | 5.582353
581 | 5.717145
582 | 5.851985
583 | 5.986957
584 | 6.122005
585 | 6.257076
586 | 6.392117
587 | 6.527075
588 | 6.661899
589 | 6.79654
590 | 6.930946
591 | 7.065054
592 | 7.198831
593 | 7.332233
594 | 7.465213
595 | 7.597727
596 | 7.729733
597 | 7.861187
598 | 7.992048
599 | 8.122276
600 | 8.251831
601 | 8.380476
602 | 8.508384
603 | 8.635521
604 | 8.761854
605 | 8.887347
606 | 9.011968
607 | 9.135637
608 | 9.258322
609 | 9.380045
610 | 9.500775
611 | 9.620464
612 | 9.739106
613 | 9.856674
614 | 9.973145
615 | 10.08849
616 | 10.20269
617 | 10.31572
618 | 10.42756
619 | 10.53819
620 | 10.64758
621 | 10.75568
622 | 10.86252
623 | 10.96809
624 | 11.07237
625 | 11.17534
626 | 11.27699
627 | 11.37731
628 | 11.47627
629 | 11.57387
630 | 11.6701
631 | 11.76491
632 | 11.85833
633 | 11.9503
634 | 12.04084
635 | 12.12997
636 | 12.21766
637 | 12.3039
638 | 12.3887
639 | 12.47204
640 | 12.55392
641 | 12.63441
642 | 12.71344
643 | 12.79101
644 | 12.8671
645 | 12.94172
646 | 13.01487
647 | 13.08653
648 | 13.15671
649 | 13.22541
650 | 13.29262
651 | 13.35832
652 | 13.42253
653 | 13.48525
654 | 13.54649
655 | 13.60623
656 | 13.66449
657 | 13.72126
658 | 13.77654
659 | 13.83034
660 | 13.88266
661 | 13.93368
662 | 13.98323
663 | 14.03133
664 | 14.07797
665 | 14.12315
666 | 14.16689
667 | 14.20918
668 | 14.25003
669 | 14.28944
670 | 14.32742
671 | 14.36395
672 | 14.39905
673 | 14.43274
674 | 14.46502
675 | 14.49589
676 | 14.52536
677 | 14.55344
678 | 14.58013
679 | 14.60544
680 | 14.62939
681 | 14.65218
682 | 14.67364
683 | 14.69374
684 | 14.71252
685 | 14.72998
686 | 14.74611
687 | 14.76093
688 | 14.77444
689 | 14.78665
690 | 14.79757
691 | 14.80719
692 | 14.81554
693 | 14.82261
694 | 14.82844
695 | 14.833
696 | 14.83633
697 | 14.83843
698 | 14.8393
699 | 14.83896
700 | 14.83742
701 | 14.83494
702 | 14.83129
703 | 14.82647
704 | 14.82048
705 | 14.81334
706 | 14.80505
707 | 14.79563
708 | 14.78508
709 | 14.77343
710 | 14.76069
711 | 14.74684
712 | 14.7319
713 | 14.71589
714 | 14.69881
715 | 14.68066
716 | 14.66147
717 | 14.64124
718 | 14.61998
719 | 14.5977
720 | 14.57442
721 | 14.5504
722 | 14.5254
723 | 14.49943
724 | 14.47249
725 | 14.44459
726 | 14.41575
727 | 14.38597
728 | 14.35526
729 | 14.32364
730 | 14.2911
731 | 14.25766
732 | 14.22332
733 | 14.18811
734 | 14.15204
735 | 14.11512
736 | 14.07736
737 | 14.03877
738 | 13.99935
739 | 13.95911
740 | 13.91808
741 | 13.8765
742 | 13.83415
743 | 13.79102
744 | 13.74713
745 | 13.70249
746 | 13.6571
747 | 13.61098
748 | 13.56414
749 | 13.51657
750 | 13.4683
751 | 13.41933
752 | 13.36967
753 | 13.31934
754 | 13.26834
755 | 13.21668
756 | 13.16438
757 | 13.11145
758 | 13.05789
759 | 13.00372
760 | 12.94896
761 | 12.89392
762 | 12.8383
763 | 12.78211
764 | 12.72536
765 | 12.66805
766 | 12.61019
767 | 12.5518
768 | 12.49289
769 | 12.43346
770 | 12.37352
771 | 12.31307
772 | 12.25214
773 | 12.19073
774 | 12.12885
775 | 12.06651
776 | 12.00373
777 | 11.9405
778 | 11.87685
779 | 11.81277
780 | 11.74829
781 | 11.68362
782 | 11.61857
783 | 11.55314
784 | 11.48733
785 | 11.42116
786 | 11.35464
787 | 11.28779
788 | 11.22061
789 | 11.15309
790 | 11.08526
791 | 11.01711
792 | 10.94866
793 | 10.87991
794 | 10.81088
795 | 10.74158
796 | 10.67202
797 | 10.6022
798 | 10.53213
799 | 10.46183
800 | 10.3913
801 | 10.32077
802 | 10.25003
803 | 10.17909
804 | 10.10795
805 | 10.03663
806 | 9.965128
807 | 9.893458
808 | 9.821626
809 | 9.749641
810 | 9.677512
811 | 9.605247
812 | 9.532906
813 | 9.460446
814 | 9.387875
815 | 9.315201
816 | 9.242431
817 | 9.169575
818 | 9.096639
819 | 9.023633
820 | 8.950572
821 | 8.877618
822 | 8.804625
823 | 8.73159
824 | 8.658524
825 | 8.585432
826 | 8.512322
827 | 8.439202
828 | 8.36608
829 | 8.292964
830 | 8.219859
831 | 8.146769
832 | 8.073705
833 | 8.000677
834 | 7.92769
835 | 7.854752
836 | 7.78187
837 | 7.709059
838 | 7.636322
839 | 7.563663
840 | 7.49109
841 | 7.41876
842 | 7.346528
843 | 7.2744
844 | 7.202382
845 | 7.130481
846 | 7.058702
847 | 6.987054
848 | 6.915542
849 | 6.844173
850 | 6.772953
851 | 6.701884
852 | 6.630977
853 | 6.560237
854 | 6.489671
855 | 6.419286
856 | 6.349087
857 | 6.27908
858 | 6.209272
859 | 6.139667
860 | 6.070281
861 | 6.001235
862 | 5.932422
863 | 5.863873
864 | 5.795556
865 | 5.727475
866 | 5.659635
867 | 5.592042
868 | 5.524701
869 | 5.457617
870 | 5.390796
871 | 5.324239
872 | 5.257956
873 | 5.19195
874 | 5.126227
875 | 5.060792
876 | 4.995648
877 | 4.930801
878 | 4.866255
879 | 4.802019
880 | 4.738099
881 | 4.674576
882 | 4.611377
883 | 4.548499
884 | 4.485953
885 | 4.423738
886 | 4.361857
887 | 4.300315
888 | 4.23913
889 | 4.178303
890 | 4.117826
891 | 4.0577
892 | 3.997939
893 | 3.938539
894 | 3.879504
895 | 3.820843
896 | 3.762556
897 | 3.704644
898 | 3.647115
899 | 3.589972
900 | 3.533217
901 | 3.476939
902 | 3.421057
903 | 3.365567
904 | 3.310483
905 | 3.255796
906 | 3.201515
907 | 3.147644
908 | 3.094178
909 | 3.041134
910 | 2.9885
911 | 2.936287
912 | 2.884493
913 | 2.833124
914 | 2.782198
915 | 2.731699
916 | 2.681635
917 | 2.632
918 | 2.582806
919 | 2.534043
920 | 2.485731
921 | 2.437905
922 | 2.390531
923 | 2.343597
924 | 2.297113
925 | 2.251075
926 | 2.205487
927 | 2.160354
928 | 2.115668
929 | 2.071445
930 | 2.027672
931 | 1.98436
932 | 1.941506
933 | 1.89911
934 | 1.857183
935 | 1.815713
936 | 1.774711
937 | 1.734176
938 | 1.694102
939 | 1.654506
940 | 1.615383
941 | 1.576764
942 | 1.538626
943 | 1.500954
944 | 1.46375
945 | 1.427023
946 | 1.390767
947 | 1.354981
948 | 1.31967
949 | 1.284837
950 | 1.250476
951 | 1.216585
952 | 1.183176
953 | 1.150243
954 | 1.117782
955 | 1.085796
956 | 1.054291
957 | 1.023264
958 | 0.9927111
959 | 0.962633
960 | 0.9330313
961 | 0.9039369
962 | 0.8753167
963 | 0.8471706
964 | 0.8194985
965 | 0.7923121
966 | 0.7656064
967 | 0.7393761
968 | 0.7136186
969 | 0.6883337
970 | 0.6635211
971 | 0.6391803
972 | 0.615311
973 | 0.5919172
974 | 0.5689954
975 | 0.5465435
976 | 0.5245609
977 | 0.5030471
978 | 0.4820014
979 | 0.4614232
980 | 0.4413128
981 | 0.4216845
982 | 0.4025216
983 | 0.3838219
984 | 0.3655846
985 | 0.3478105
986 | 0.3304972
987 | 0.3136431
988 | 0.2972471
989 | 0.2813082
990 | 0.2658253
991 | 0.2507971
992 | 0.2362226
993 | 0.2221004
994 | 0.2084294
995 | 0.1952082
996 | 0.1824355
997 | 0.1701099
998 | 0.15823
999 | 0.1467945
1000 | 0.1358035
1001 | 0.1252613
1002 | 0.1151587
1003 | 0.105494
1004 | 0.09626557
1005 | 0.08747187
1006 | 0.07911121
1007 | 0.07118193
1008 | 0.06368231
1009 | 0.05661061
1010 | 0.04996506
1011 | 0.04374388
1012 | 0.03794763
1013 | 0.03257589
1014 | 0.02762328
1015 | 0.02308789
1016 | 0.01896887
1017 | 0.01526326
1018 | 0.01196877
1019 | 0.009084331
1020 | 0.00661431
1021 | 0.004550733
1022 | 0.002889921
1023 | 0.001629716
1024 | 0.0007680304
1025 | 0.0003062053
1026 | 0.0002449605
1027 | 0.0005761007
1028 | 0.001297459
1029 | 0.002406851
1030 | 0.003906812
1031 | 0.005796704
1032 | 0.008068211
1033 | 0.01071908
1034 | 0.0137477
1035 | 0.0171625
1036 | 0.02095005
1037 | 0.02510802
1038 | 0.02963491
1039 | 0.03453973
1040 | 0.03980785
1041 | 0.04543382
1042 | 0.05142147
1043 | 0.05777373
1044 | 0.06447965
1045 | 0.07153684
1046 | 0.07895624
1047 | 0.08672344
1048 | 0.09483484
1049 | 0.103298
1050 | 0.1121059
1051 | 0.1212507
1052 | 0.1307391
1053 | 0.1405666
1054 | 0.1507239
1055 | 0.1612186
1056 | 0.1720446
1057 | 0.183193
1058 | 0.1946747
1059 | 0.2064777
1060 | 0.2185969
1061 | 0.2310394
1062 | 0.2437919
1063 | 0.2568595
1064 | 0.2702424
1065 | 0.283928
1066 | 0.2979297
1067 | 0.3122313
1068 | 0.3268357
1069 | 0.3417438
1070 | 0.3569424
1071 | 0.3724474
1072 | 0.3882377
1073 | 0.4043239
1074 | 0.4206966
1075 | 0.4373551
1076 | 0.4543006
1077 | 0.4715227
1078 | 0.4890314
1079 | 0.5068083
1080 | 0.5248695
1081 | 0.543186
1082 | 0.5617798
1083 | 0.5806339
1084 | 0.5997598
1085 | 0.6191429
1086 | 0.6387922
1087 | 0.6586945
1088 | 0.6788584
1089 | 0.6992705
1090 | 0.71994
1091 | 0.7408522
1092 | 0.7620179
1093 | 0.7834171
1094 | 0.8050676
1095 | 0.8269496
1096 | 0.8490772
1097 | 0.8714341
1098 | 0.8940285
1099 | 0.9168513
1100 | 0.9399026
1101 | 0.9631762
1102 | 0.986669
1103 | 1.01039
1104 | 1.034325
1105 | 1.058483
1106 | 1.082852
1107 | 1.107435
1108 | 1.132231
1109 | 1.15723
1110 | 1.182443
1111 | 1.207855
1112 | 1.23347
1113 | 1.259288
1114 | 1.285298
1115 | 1.311509
1116 | 1.337911
1117 | 1.364501
1118 | 1.391282
1119 | 1.418242
1120 | 1.445385
1121 | 1.472706
1122 | 1.500203
1123 | 1.527879
1124 | 1.555735
1125 | 1.583761
1126 | 1.611961
1127 | 1.640333
1128 | 1.66887
1129 | 1.697573
1130 | 1.726444
1131 | 1.755474
1132 | 1.784662
1133 | 1.814013
1134 | 1.843517
1135 | 1.873173
1136 | 1.902985
1137 | 1.932947
1138 | 1.963054
1139 | 1.993307
1140 | 2.023708
1141 | 2.054243
1142 | 2.084916
1143 | 2.115729
1144 | 2.14668
1145 | 2.177764
1146 | 2.208979
1147 | 2.240327
1148 | 2.271806
1149 | 2.30341
1150 | 2.335139
1151 | 2.366991
1152 | 2.398967
1153 | 2.431062
1154 | 2.463274
1155 | 2.495601
1156 | 2.528046
1157 | 2.560603
1158 | 2.59327
1159 | 2.626046
1160 | 2.658929
1161 | 2.69191
1162 | 2.724996
1163 | 2.758184
1164 | 2.791471
1165 | 2.824857
1166 | 2.858341
1167 | 2.891922
1168 | 2.925597
1169 | 2.959361
1170 | 2.993211
1171 | 3.027151
1172 | 3.061177
1173 | 3.095291
1174 | 3.129489
1175 | 3.16377
1176 | 3.198131
1177 | 3.232572
1178 | 3.26709
1179 | 3.301685
1180 | 3.336355
1181 | 3.371095
1182 | 3.405907
1183 | 3.440789
1184 | 3.47574
1185 | 3.510758
1186 | 3.545842
1187 | 3.58099
1188 | 3.616202
1189 | 3.651475
1190 | 3.686809
1191 | 3.722201
1192 | 3.757651
1193 | 3.793157
1194 | 3.828717
1195 | 3.86433
1196 | 3.899995
1197 | 3.935711
1198 | 3.971476
1199 | 4.007288
1200 | 4.043146

## PAN9723 S1S2
Wavelength | Ra 0°
400 | 11.95379
401 | 11.45277
402 | 10.96815
403 | 10.49939
404 | 10.04721
405 | 9.611874
406 | 9.193474
407 | 8.792026
408 | 8.407499
409 | 8.039791
410 | 7.688749
411 | 7.354075
412 | 7.035626
413 | 6.733134
414 | 6.446256
415 | 6.174627
416 | 5.917847
417 | 5.675487
418 | 5.447088
419 | 5.232168
420 | 5.030357
421 | 4.849814
422 | 4.680597
423 | 4.522052
424 | 4.373672
425 | 4.234934
426 | 4.10533
427 | 3.984337
428 | 3.871312
429 | 3.765576
430 | 3.666976
431 | 3.574954
432 | 3.489102
433 | 3.408955
434 | 3.334059
435 | 3.263979
436 | 3.198283
437 | 3.136565
438 | 3.07843
439 | 3.023504
440 | 2.971466
441 | 2.924731
442 | 2.879993
443 | 2.836922
444 | 2.795246
445 | 2.754708
446 | 2.715072
447 | 2.676114
448 | 2.637629
449 | 2.599425
450 | 2.561327
451 | 2.523126
452 | 2.484727
453 | 2.446003
454 | 2.406865
455 | 2.367216
456 | 2.326956
457 | 2.28601
458 | 2.244311
459 | 2.201807
460 | 2.158473
461 | 2.115488
462 | 2.071577
463 | 2.026716
464 | 1.980909
465 | 1.934168
466 | 1.886513
467 | 1.83797
468 | 1.788577
469 | 1.738375
470 | 1.687412
471 | 1.635714
472 | 1.583372
473 | 1.530454
474 | 1.477032
475 | 1.423179
476 | 1.368978
477 | 1.314512
478 | 1.259868
479 | 1.205167
480 | 1.150606
481 | 1.096833
482 | 1.043246
483 | 0.9899268
484 | 0.9369758
485 | 0.8844929
486 | 0.8325803
487 | 0.7813388
488 | 0.7308718
489 | 0.6812811
490 | 0.6326683
491 | 0.5851254
492 | 0.5387654
493 | 0.4936883
494 | 0.4499936
495 | 0.4077792
496 | 0.3671416
497 | 0.3281754
498 | 0.2909735
499 | 0.2556263
500 | 0.2222277
501 | 0.1911074
502 | 0.1620657
503 | 0.1351778
504 | 0.1105173
505 | 0.0881886
506 | 0.06824168
507 | 0.05072401
508 | 0.03570394
509 | 0.02323917
510 | 0.01338786
511 | 0.006207377
512 | 0.00174495
513 | 4.851074e-05
514 | 0.001165218
515 | 0.005133417
516 | 0.01198847
517 | 0.02176342
518 | 0.03448751
519 | 0.05018617
520 | 0.06887824
521 | 0.09043947
522 | 0.1149881
523 | 0.1425398
524 | 0.1731028
525 | 0.2066778
526 | 0.2432644
527 | 0.2828659
528 | 0.3254713
529 | 0.3710703
530 | 0.4196465
531 | 0.4711027
532 | 0.5255013
533 | 0.5828138
534 | 0.6430178
535 | 0.7060889
536 | 0.7719915
537 | 0.8406934
538 | 0.9121654
539 | 0.9863639
540 | 1.063239
541 | 1.142381
542 | 1.224092
543 | 1.308336
544 | 1.395064
545 | 1.484228
546 | 1.575775
547 | 1.669654
548 | 1.765808
549 | 1.864182
550 | 1.96472
551 | 2.06736
552 | 2.172041
553 | 2.278704
554 | 2.387293
555 | 2.497737
556 | 2.609895
557 | 2.723717
558 | 2.839202
559 | 2.956286
560 | 3.074892
561 | 3.194541
562 | 3.315581
563 | 3.43795
564 | 3.561587
565 | 3.686427
566 | 3.812404
567 | 3.939453
568 | 4.067508
569 | 4.196506
570 | 4.326384
571 | 4.457063
572 | 4.588492
573 | 4.720608
574 | 4.853348
575 | 4.98665
576 | 5.120453
577 | 5.254696
578 | 5.389319
579 | 5.524263
580 | 5.659458
581 | 5.794515
582 | 5.929591
583 | 6.064767
584 | 6.199988
585 | 6.335202
586 | 6.470356
587 | 6.605398
588 | 6.740277
589 | 6.874944
590 | 7.009348
591 | 7.143425
592 | 7.277144
593 | 7.410461
594 | 7.54333
595 | 7.675706
596 | 7.807549
597 | 7.938814
598 | 8.069462
599 | 8.199453
600 | 8.328746
601 | 8.45711
602 | 8.584714
603 | 8.711526
604 | 8.837511
605 | 8.962635
606 | 9.086867
607 | 9.210127
608 | 9.332383
609 | 9.453657
610 | 9.573921
611 | 9.693125
612 | 9.811263
613 | 9.928311
614 | 10.04424
615 | 10.15904
616 | 10.27266
617 | 10.38511
618 | 10.49635
619 | 10.60636
620 | 10.71512
621 | 10.82258
622 | 10.92877
623 | 11.03368
624 | 11.13728
625 | 11.23956
626 | 11.34051
627 | 11.44011
628 | 11.53835
629 | 11.63522
630 | 11.7307
631 | 11.82476
632 | 11.91741
633 | 12.00861
634 | 12.09837
635 | 12.18671
636 | 12.2736
637 | 12.35904
638 | 12.44302
639 | 12.52555
640 | 12.6066
641 | 12.68626
642 | 12.76446
643 | 12.84119
644 | 12.91644
645 | 12.99021
646 | 13.0625
647 | 13.1333
648 | 13.20262
649 | 13.27045
650 | 13.33679
651 | 13.40161
652 | 13.46495
653 | 13.52679
654 | 13.58714
655 | 13.646
656 | 13.70336
657 | 13.75924
658 | 13.81364
659 | 13.86654
660 | 13.91796
661 | 13.96809
662 | 14.01675
663 | 14.06395
664 | 14.10969
665 | 14.15398
666 | 14.19682
667 | 14.23822
668 | 14.27817
669 | 14.31668
670 | 14.35376
671 | 14.3894
672 | 14.42361
673 | 14.4564
674 | 14.48779
675 | 14.51776
676 | 14.54635
677 | 14.57353
678 | 14.59934
679 | 14.62376
680 | 14.64682
681 | 14.66874
682 | 14.68931
683 | 14.70854
684 | 14.72645
685 | 14.74303
686 | 14.75829
687 | 14.77225
688 | 14.7849
689 | 14.79625
690 | 14.80631
691 | 14.81507
692 | 14.82257
693 | 14.8288
694 | 14.83377
695 | 14.8375
696 | 14.83999
697 | 14.84125
698 | 14.84129
699 | 14.84012
700 | 14.83775
701 | 14.83446
702 | 14.82999
703 | 14.82436
704 | 14.81757
705 | 14.80962
706 | 14.80054
707 | 14.79032
708 | 14.77898
709 | 14.76654
710 | 14.75303
711 | 14.7384
712 | 14.72269
713 | 14.70591
714 | 14.68806
715 | 14.66916
716 | 14.64921
717 | 14.62824
718 | 14.60623
719 | 14.58321
720 | 14.5592
721 | 14.53445
722 | 14.50874
723 | 14.48204
724 | 14.45439
725 | 14.42579
726 | 14.39624
727 | 14.36577
728 | 14.33437
729 | 14.30206
730 | 14.26884
731 | 14.23472
732 | 14.19972
733 | 14.16385
734 | 14.12711
735 | 14.08954
736 | 14.05113
737 | 14.0119
738 | 13.97184
739 | 13.93097
740 | 13.88931
741 | 13.84712
742 | 13.80416
743 | 13.76042
744 | 13.71593
745 | 13.6707
746 | 13.62472
747 | 13.57801
748 | 13.53059
749 | 13.48245
750 | 13.43362
751 | 13.38409
752 | 13.33387
753 | 13.28299
754 | 13.23145
755 | 13.17926
756 | 13.12643
757 | 13.07297
758 | 13.0189
759 | 12.96421
760 | 12.90895
761 | 12.85341
762 | 12.7973
763 | 12.74062
764 | 12.68339
765 | 12.62561
766 | 12.56728
767 | 12.50843
768 | 12.44906
769 | 12.38918
770 | 12.3288
771 | 12.26792
772 | 12.20656
773 | 12.14473
774 | 12.08243
775 | 12.01968
776 | 11.95649
777 | 11.89287
778 | 11.82882
779 | 11.76436
780 | 11.69951
781 | 11.63447
782 | 11.56905
783 | 11.50325
784 | 11.43709
785 | 11.37057
786 | 11.30372
787 | 11.23654
788 | 11.16902
789 | 11.10119
790 | 11.03304
791 | 10.96458
792 | 10.89583
793 | 10.82679
794 | 10.75747
795 | 10.68789
796 | 10.61805
797 | 10.54796
798 | 10.47763
799 | 10.40707
800 | 10.3363
801 | 10.26552
802 | 10.19454
803 | 10.12337
804 | 10.05201
805 | 9.980471
806 | 9.908758
807 | 9.836882
808 | 9.764852
809 | 9.692675
810 | 9.62036
811 | 9.547915
812 | 9.475402
813 | 9.402775
814 | 9.330044
815 | 9.257215
816 | 9.184298
817 | 9.111301
818 | 9.03823
819 | 8.965095
820 | 8.891911
821 | 8.81884
822 | 8.745737
823 | 8.672598
824 | 8.599433
825 | 8.526249
826 | 8.453054
827 | 8.379855
828 | 8.30666
829 | 8.233476
830 | 8.16031
831 | 8.087165
832 | 8.014053
833 | 7.940981
834 | 7.867957
835 | 7.794988
836 | 7.722082
837 | 7.649252
838 | 7.576503
839 | 7.503837
840 | 7.431262
841 | 7.358936
842 | 7.286715
843 | 7.214603
844 | 7.142607
845 | 7.070733
846 | 6.998988
847 | 6.927378
848 | 6.855911
849 | 6.784592
850 | 6.713428
851 | 6.642421
852 | 6.571581
853 | 6.500914
854 | 6.430427
855 | 6.360125
856 | 6.290015
857 | 6.220103
858 | 6.150395
859 | 6.080895
860 | 6.01162
861 | 5.94269
862 | 5.873997
863 | 5.805573
864 | 5.737387
865 | 5.669442
866 | 5.601744
867 | 5.534297
868 | 5.467108
869 | 5.40018
870 | 5.33352
871 | 5.267129
872 | 5.201017
873 | 5.135188
874 | 5.069646
875 | 5.004396
876 | 4.939442
877 | 4.87479
878 | 4.810445
879 | 4.746413
880 | 4.682702
881 | 4.619391
882 | 4.55641
883 | 4.493754
884 | 4.431434
885 | 4.36945
886 | 4.307804
887 | 4.246501
888 | 4.18556
889 | 4.12498
890 | 4.064755
891 | 4.004885
892 | 3.945384
893 | 3.886249
894 | 3.827482
895 | 3.769092
896 | 3.711081
897 | 3.653449
898 | 3.596204
899 | 3.539348
900 | 3.482884
901 | 3.4269
902 | 3.371316
903 | 3.316127
904 | 3.261348
905 | 3.206969
906 | 3.153
907 | 3.099444
908 | 3.046297
909 | 2.993574
910 | 2.941265
911 | 2.88938
912 | 2.837918
913 | 2.786884
914 | 2.736295
915 | 2.686137
916 | 2.636416
917 | 2.587127
918 | 2.538282
919 | 2.489872
920 | 2.441915
921 | 2.394446
922 | 2.347431
923 | 2.30086
924 | 2.254741
925 | 2.209071
926 | 2.163853
927 | 2.119092
928 | 2.074781
929 | 2.030935
930 | 1.987542
931 | 1.944612
932 | 1.902142
933 | 1.860133
934 | 1.818594
935 | 1.777514
936 | 1.736905
937 | 1.696764
938 | 1.657087
939 | 1.617889
940 | 1.579166
941 | 1.540948
942 | 1.503213
943 | 1.465946
944 | 1.429148
945 | 1.392829
946 | 1.356983
947 | 1.321608
948 | 1.28671
949 | 1.252291
950 | 1.218344
951 | 1.18487
952 | 1.151879
953 | 1.119365
954 | 1.087325
955 | 1.055761
956 | 1.024679
957 | 0.9940752
958 | 0.9639472
959 | 0.9342949
960 | 0.9051199
961 | 0.8764528
962 | 0.8482607
963 | 0.8205435
964 | 0.7933011
965 | 0.7665449
966 | 0.7402701
967 | 0.7144713
968 | 0.689146
969 | 0.6642938
970 | 0.6399145
971 | 0.6160073
972 | 0.5925722
973 | 0.5696131
974 | 0.5471262
975 | 0.5251095
976 | 0.5035625
977 | 0.4824845
978 | 0.4618749
979 | 0.4417328
980 | 0.4220587
981 | 0.4028664
982 | 0.3841394
983 | 0.3658758
984 | 0.3480746
985 | 0.3307364
986 | 0.313859
987 | 0.2974406
988 | 0.2814802
989 | 0.2659768
990 | 0.2509291
991 | 0.2363358
992 | 0.2221959
993 | 0.208508
994 | 0.1952709
995 | 0.1824833
996 | 0.1701437
997 | 0.1582508
998 | 0.1468031
999 | 0.1357992
1000 | 0.1252393
1001 | 0.1151274
1002 | 0.1054543
1003 | 0.09621853
1004 | 0.0874184
1005 | 0.07905226
1006 | 0.07111844
1007 | 0.06361522
1008 | 0.05654088
1009 | 0.04989364
1010 | 0.04367171
1011 | 0.03787327
1012 | 0.03249886
1013 | 0.02754803
1014 | 0.02301536
1015 | 0.01889894
1016 | 0.01519777
1017 | 0.01190895
1018 | 0.009030195
1019 | 0.006560406
1020 | 0.004503896
1021 | 0.002852422
1022 | 0.001602549
1023 | 0.0007521155
1024 | 0.0002990097
1025 | 0.0002445407
1026 | 0.0005893968
1027 | 0.00132538
1028 | 0.002450303
1029 | 0.003961961
1030 | 0.005862853
1031 | 0.008152315
1032 | 0.01082203
1033 | 0.01386973
1034 | 0.01729378
1035 | 0.02110256
1036 | 0.02528264
1037 | 0.02983169
1038 | 0.0347482
1039 | 0.04004109
1040 | 0.04569577
1041 | 0.05170656
1042 | 0.05807737
1043 | 0.0648112
1044 | 0.07189714
1045 | 0.07933276
1046 | 0.08712895
1047 | 0.09527132
1048 | 0.1037563
1049 | 0.1125913
1050 | 0.1217694
1051 | 0.1312828
1052 | 0.141138
1053 | 0.1513306
1054 | 0.1618513
1055 | 0.1727076
1056 | 0.1838935
1057 | 0.1954002
1058 | 0.2072382
1059 | 0.2193958
1060 | 0.2318677
1061 | 0.2446611
1062 | 0.2577627
1063 | 0.2711775
1064 | 0.2849058
1065 | 0.298935
1066 | 0.3132783
1067 | 0.3279197
1068 | 0.3428621
1069 | 0.3581063
1070 | 0.3736392
1071 | 0.3894764
1072 | 0.4055971
1073 | 0.4220118
1074 | 0.4387111
1075 | 0.4556942
1076 | 0.4729624
1077 | 0.4905053
1078 | 0.5083328
1079 | 0.5264266
1080 | 0.5448027
1081 | 0.5634321
1082 | 0.5823367
1083 | 0.6014997
1084 | 0.6209326
1085 | 0.6406206
1086 | 0.6605729
1087 | 0.6807763
1088 | 0.7012391
1089 | 0.7219483
1090 | 0.7429129
1091 | 0.7641181
1092 | 0.7855747
1093 | 0.807263
1094 | 0.8292004
1095 | 0.8513674
1096 | 0.873778
1097 | 0.8964158
1098 | 0.9192891
1099 | 0.9423889
1100 | 0.9657151
1101 | 0.9892615
1102 | 1.013025
1103 | 1.037015
1104 | 1.061216
1105 | 1.085639
1106 | 1.110271
1107 | 1.135115
1108 | 1.16017
1109 | 1.185425
1110 | 1.210893
1111 | 1.236558
1112 | 1.262423
1113 | 1.28849
1114 | 1.314747
1115 | 1.341202
1116 | 1.367847
1117 | 1.394678
1118 | 1.421697
1119 | 1.448894
1120 | 1.476271
1121 | 1.503825
1122 | 1.531553
1123 | 1.559458
1124 | 1.58754
1125 | 1.615791
1126 | 1.644213
1127 | 1.672806
1128 | 1.701562
1129 | 1.730481
1130 | 1.759567
1131 | 1.78881
1132 | 1.818208
1133 | 1.847768
1134 | 1.87748
1135 | 1.907341
1136 | 1.937355
1137 | 1.967518
1138 | 1.997825
1139 | 2.028275
1140 | 2.058872
1141 | 2.0896
1142 | 2.120464
1143 | 2.151467
1144 | 2.182606
1145 | 2.213876
1146 | 2.245275
1147 | 2.276805
1148 | 2.308464
1149 | 2.340247
1150 | 2.372152
1151 | 2.404178
1152 | 2.436327
1153 | 2.468593
1154 | 2.500974
1155 | 2.533469
1156 | 2.566078
1157 | 2.598799
1158 | 2.631629
1159 | 2.664565
1160 | 2.697605
1161 | 2.730743
1162 | 2.763984
1163 | 2.797324
1164 | 2.830763
1165 | 2.864298
1166 | 2.897929
1167 | 2.931656
1168 | 2.965475
1169 | 2.999381
1170 | 3.033373
1171 | 3.067451
1172 | 3.101614
1173 | 3.135864
1174 | 3.170196
1175 | 3.204609
1176 | 3.2391
1177 | 3.27367
1178 | 3.308315
1179 | 3.343035
1180 | 3.377829
1181 | 3.412691
1182 | 3.447623
1183 | 3.482624
1184 | 3.517692
1185 | 3.552826
1186 | 3.588024
1187 | 3.623285
1188 | 3.658607
1189 | 3.693989
1190 | 3.729431
1191 | 3.764929
1192 | 3.800484
1193 | 3.836092
1194 | 3.871754
1195 | 3.907467
1196 | 3.94323
1197 | 3.979043
1198 | 4.014903
1199 | 4.050809
1200 | 4.08676