## Sheet1
Wavelength, nm | Ts | Tp
930.01 | 0.02824573 | 0.3120208
932.04 | 0.02118817 | 0.3162129
933.96 | 0.02117304 | 0.3248011
936 | 0.02112171 | 0.3285579
938.05 | 0.02811407 | 0.3369565
939.99 | 0.02101533 | 0.3497725
942.05 | 0.0209775 | 0.3672704
943.99 | 0.02092716 | 0.3797535
946.05 | 0.02087115 | 0.4015248
948 | 0.02773993 | 0.4231777
950.06 | 0.02767519 | 0.4489823
952 | 0.02758128 | 0.4790708
954.05 | 0.02060788 | 0.5176611
955.99 | 0.02054695 | 0.551755
958.03 | 0.02046805 | 0.6076632
959.95 | 0.02039832 | 0.658986
961.98 | 0.02030987 | 0.7271067
964 | 0.02698505 | 0.804111
966.01 | 0.02015191 | 0.8928239
968.02 | 0.02675028 | 0.9992677
970.01 | 0.01332498 | 1.121909
971.99 | 0.02652864 | 1.274222
973.96 | 0.01980974 | 1.455482
976.03 | 0.01315282 | 1.680536
977.99 | 0.01966626 | 1.949173
980.04 | 0.02610231 | 2.28301
981.98 | 0.01950408 | 2.680943
984.02 | 0.01944052 | 3.199616
986.05 | 0.02582686 | 3.847591
987.98 | 0.0193199 | 4.616478
989.9 | 0.02569021 | 5.588994
992.07 | 0.04544758 | 7.582704
993.93 | 0.09071936 | 9.430613
996.01 | 0.04105333 | 11.80938
998.08 | 0.1472207 | 15.02889
999.92 | 0.0488204 | 18.70987
1001.99 | 0.1013998 | 23.56946
1004.05 | 0.05248426 | 29.62788
1006.11 | 0.1044022 | 36.84744
1007.94 | 0.1362135 | 44.03358
1009.99 | 0.1276155 | 53.05972
1012.03 | 0.123008 | 62.17578
1014.07 | 0.1027704 | 71.10692
1016.11 | 0.05114866 | 79.19752
1017.92 | 0.05483516 | 85.39865
1019.95 | 0.05453216 | 91.12183
1021.97 | 0.08934655 | 94.76283
1023.99 | 0.06960622 | 97.50139
1026.01 | 0.138485 | 98.8546
1028.02 | 0.09573302 | 99.66543
1030.03 | 0.1105305 | 99.6935
1032.04 | 0.1212392 | 99.87515
1034.04 | 0.1962211 | 99.6234
1036.04 | 0.1275689 | 99.64175
1038.04 | 0.2053974 | 99.50798
1040.04 | 0.1484674 | 99.56289
1042.04 | 0.2067994 | 99.26084
1044.03 | 0.2022285 | 98.9919
1046.02 | 0.3173042 | 98.13172
1048.02 | 0.3633765 | 97.10518
1050.01 | 0.385367 | 95.58014
1052 | 0.4656979 | 93.42177
1053.99 | 0.7372169 | 91.31607
1055.99 | 0.9553493 | 88.32871
1057.98 | 1.393249 | 85.56763
1059.98 | 2.038959 | 82.5541
1061.97 | 3.124984 | 79.60516
1063.97 | 5.077921 | 76.58426
1065.97 | 8.438358 | 73.63025
1067.97 | 14.38516 | 70.87572
1069.98 | 23.73423 | 68.26883
1071.99 | 36.77129 | 66.00288
1074 | 51.23648 | 64.11183
1076.01 | 64.30918 | 62.57506
1078.03 | 73.7047 | 61.11243
1080.05 | 77.66524 | 60.02056
1082.08 | 77.7871 | 59.26801
1084.11 | 76.77081 | 58.75909
1085.92 | 76.30939 | 58.65774
1087.95 | 76.70126 | 58.73038
1090 | 77.33291 | 59.08637
1092.04 | 77.20022 | 59.64032
1094.09 | 75.09519 | 60.54062
1095.92 | 71.10095 | 61.76
1097.98 | 64.4924 | 62.99212
1100.04 | 56.15551 | 64.75223
1102.11 | 47.44061 | 66.6379
1103.95 | 40.29696 | 68.61853
1106.03 | 33.34775 | 70.97664
1108.11 | 27.64938 | 73.49354
1109.96 | 23.69201 | 75.81692
1112.05 | 20.12966 | 78.6482
1113.9 | 17.79363 | 81.05326
1116 | 15.74264 | 83.95664
1118.1 | 14.19528 | 86.87773
1119.96 | 13.11901 | 89.20563
1122.07 | 12.17051 | 91.65515
1123.94 | 11.70318 | 93.52866
1126.04 | 11.18212 | 95.52857
1127.92 | 10.89385 | 96.83634
1130.03 | 10.72605 | 97.96222