## Sheet1
Wavelength, nm | Ts | Tp
420.03 | 0.03762569 | 38.99153
422 | 0 | 9.455314
423.97 | 0.01171448 | 2.708821
426.05 | -0.01133807 | 1.110604
428 | 0.02200588 | 0.5692133
430.05 | 0 | 0.3355039
431.99 | -0.01036139 | 0.2039207
434.02 | -0.0100642 | 0.1593567
436.05 | 0.009789109 | 0.1165799
437.96 | 0 | 0.08504778
439.98 | -0.01861084 | 0.08209418
441.99 | 0 | 0.0789428
443.99 | -0.01770562 | 0.04215154
445.99 | 0.008649966 | 0.06502517
447.99 | 0.00845602 | 0.05514013
449.98 | -0.008276946 | 0.04603982
451.98 | 0.008108831 | 0.04505359
453.97 | 0 | 0.04413451
455.97 | 0.01555033 | 0.04337794
457.97 | 0.01525811 | 0.03553453
459.98 | 0 | 0.04892193
461.99 | 0 | 0.04816511
464.01 | 0 | 0.0541999
466.03 | 0.00710755 | 0.06012944
467.96 | 0.0140028 | 0.07903376
470 | 0.006896583 | 0.0908515
472.05 | -0.006792566 | 0.1023935
474 | 0.006698584 | 0.1325117
475.95 | -0.006623394 | 0.1684149
478.03 | 0.006526129 | 0.2155696
480 | 0.006453742 | 0.2799541
481.98 | 0.01275541 | 0.3728878
483.96 | 0 | 0.5295159
485.95 | 0.02501926 | 0.7593631
488.06 | 0.0371478 | 1.15925
490.06 | 0.02456041 | 1.766338
492.06 | 0.01828083 | 2.744416
493.95 | 0.02421324 | 4.335334
495.95 | 0 | 7.33779
497.96 | 0.005986386 | 12.82694
499.96 | 0.02384949 | 22.50725
501.96 | 0.03632188 | 37.80776
503.96 | 0.04114082 | 57.62443
505.95 | 0.03566961 | 77.2054
508.06 | 0.03031682 | 91.63668
510.04 | 0.03010005 | 97.60686
512.01 | 0.03981138 | 98.79239
513.98 | 0.03950436 | 98.58622
516.05 | 0.04417854 | 98.62137
518 | 0.0535895 | 99.01548
520.05 | 0.08210205 | 99.44556
521.99 | 0.1200095 | 99.5058
524.02 | 0.1862737 | 99.15024
526.05 | 0.3898427 | 98.4833
527.96 | 0.800639 | 97.81412
529.97 | 1.935322 | 97.35075
531.97 | 5.389175 | 97.29398
533.97 | 16.47649 | 97.65753
535.97 | 42.93857 | 98.33194
537.96 | 72.49012 | 99.06404
540.05 | 80.8516 | 99.56696
542.04 | 75.38625 | 99.43723
544.03 | 72.12192 | 98.51487
546.01 | 71.14262 | 96.68227
548 | 69.27472 | 94.04316
550 | 65.46259 | 90.81937
552 | 60.89267 | 87.33549
554 | 57.39093 | 83.91607
556.01 | 56.03276 | 80.82033
558.03 | 57.33405 | 78.284
559.95 | 60.98873 | 76.51509
561.99 | 66.86113 | 75.38993
564.03 | 72.96143 | 75.04969
565.97 | 76.11406 | 75.48682
568.04 | 73.88395 | 76.70756
569.99 | 66.51507 | 78.50025
571.96 | 56.47385 | 80.86076
574.04 | 46.11342 | 83.85084
576.02 | 38.09927 | 86.97891
578 | 32.16341 | 90.19532
579.99 | 28.03439 | 93.22282
581.98 | 25.30987 | 95.85284
583.98 | 23.67247 | 97.87647
585.97 | 22.9488 | 99.12188
587.97 | 23.00991 | 99.54638
589.96 | 23.84633 | 99.18801
591.96 | 25.53683 | 98.17799
593.95 | 28.17503 | 96.67153
596.05 | 32.23347 | 94.80255
598.03 | 37.50563 | 92.95729
600.01 | 44.3599 | 91.25488
601.98 | 52.65572 | 89.76322
604.05 | 62.11888 | 88.53898
606.01 | 70.05734 | 87.82637
607.95 | 74.91501 | 87.49291
610 | 75.27723 | 87.57412
612.04 | 71.25869 | 88.08345
613.96 | 65.12956 | 88.91233
615.99 | 58.13737 | 90.06152
618 | 51.82513 | 91.44563
620.01 | 46.70548 | 92.95641