## Cleaned Data
Wavelength (nm) | Rs | Rp
415.02 | 11.32195701 | 5.237084218
417.03 | 10.20059752 | 5.024981767
418.99 | 9.120654397 | 4.804738921
421 | 8.101269081 | 4.613756614
423.02 | 7.0311436 | 4.458273743
425.03 | 6.075444324 | 4.243627034
426.98 | 5.210692323 | 4.061609794
428.98 | 4.398361009 | 3.911855142
430.99 | 3.691035233 | 3.749442624
432.99 | 3.04359866 | 3.633540373
434.98 | 2.468583444 | 3.51784006
437.03 | 1.969082568 | 3.405239836
439.02 | 1.575687825 | 3.316583037
441.01 | 1.262898252 | 3.236456083
443 | 1.075126049 | 3.168221104
444.99 | 0.924398165 | 3.123537236
446.99 | 0.844448764 | 3.076944567
448.98 | 0.863599742 | 3.064176187
450.98 | 0.925822232 | 3.035262087
452.98 | 1.071466945 | 3.030203598
454.98 | 1.260547396 | 3.053897806
456.99 | 1.508574259 | 3.06642991
459 | 1.808729968 | 3.121872282
461.01 | 2.168042161 | 3.145849621
463.02 | 2.574056423 | 3.208940586
465.03 | 3.00327574 | 3.260552542
466.98 | 3.464167366 | 3.331740561
468.99 | 3.979330871 | 3.410880154
471 | 4.511388857 | 3.504951886
473 | 5.072145164 | 3.587829945
475.01 | 5.665861287 | 3.68764774
477 | 6.269418482 | 3.787766319
479 | 6.921835217 | 3.910551668
480.99 | 7.604064274 | 4.037707908
482.98 | 8.285915426 | 4.170861585
485.02 | 9.00698729 | 4.306466446
487.01 | 9.714775265 | 4.456212561
488.99 | 10.43193664 | 4.596674418
490.98 | 11.15319961 | 4.748134944
493.03 | 11.91290535 | 4.896308236
495.02 | 12.67511077 | 5.054003
497.01 | 13.43577694 | 5.210517764
499.01 | 14.19455512 | 5.382767298
501.01 | 14.94500868 | 5.549669492
503.01 | 15.69975314 | 5.709308113
505.02 | 16.45428682 | 5.86888619
507.02 | 17.1924936 | 6.041962238
509.03 | 17.94782364 | 6.20784454
510.98 | 18.67381897 | 6.373604242
512.99 | 19.39971802 | 6.53430959
514.99 | 20.12590639 | 6.704000584
516.99 | 20.82040027 | 6.873642016
518.99 | 21.51326249 | 7.03329151
520.99 | 22.17498418 | 7.19577554
522.98 | 22.8342581 | 7.352452448
525.03 | 23.50648288 | 7.510918278
527.02 | 24.12900645 | 7.656789861
529 | 24.72033129 | 7.816008611
530.98 | 25.29728692 | 7.949926828
533.02 | 25.87035848 | 8.090292896
535 | 26.40290081 | 8.220714226
536.99 | 26.91011303 | 8.347310119
539.03 | 27.41255447 | 8.475970453
541.01 | 27.8911691 | 8.595373992
543.01 | 28.33261625 | 8.705112154
545 | 28.75349461 | 8.810838594
546.99 | 29.15317011 | 8.913197523
548.99 | 29.52649329 | 9.00708473
550.99 | 29.88069331 | 9.094487085
553 | 30.22094115 | 9.175128011
555 | 30.53189363 | 9.254873482
557 | 30.83086577 | 9.328185249
559.01 | 31.10565916 | 9.395499048
561 | 31.35875705 | 9.462615726
563 | 31.58912137 | 9.51360925
565 | 31.81029497 | 9.565799747
566.99 | 32.00697459 | 9.610131795
569.03 | 32.19456674 | 9.653562366
571.02 | 32.35487204 | 9.6887414
573 | 32.5002501 | 9.715107999
574.98 | 32.630241 | 9.744427757
577.01 | 32.74566018 | 9.763835037
578.99 | 32.84562253 | 9.777241409
581.02 | 32.93422418 | 9.792518603
583 | 33.01048269 | 9.803068909
584.98 | 33.06693832 | 9.8011473
587.02 | 33.12224383 | 9.805821659
589.01 | 33.15548907 | 9.805610483
591 | 33.18018076 | 9.796193221
592.99 | 33.20158079 | 9.787453492
594.98 | 33.21191835 | 9.777272965
596.98 | 33.20336808 | 9.760381802
598.98 | 33.20163174 | 9.744729496
600.98 | 33.18014155 | 9.726902398
603.03 | 33.15858908 | 9.705759032
605.03 | 33.1251738 | 9.681267238
607.02 | 33.09161655 | 9.657033018
609.01 | 33.04624407 | 9.630121304
611 | 33.00071303 | 9.599091624
612.99 | 32.94146921 | 9.572781054
615.02 | 32.87045809 | 9.539871017
617 | 32.8123558 | 9.509117962
618.98 | 32.7466222 | 9.474235102
621.01 | 32.67453279 | 9.437706601
622.98 | 32.60195226 | 9.401325851
625.01 | 32.52051974 | 9.365388901
626.98 | 32.44 | 9.330276809
629.01 | 32.35300215 | 9.293448797
630.99 | 32.26522776 | 9.251345936
633.02 | 32.17134971 | 9.211003847
635.01 | 32.08549528 | 9.171262131
636.99 | 31.98881011 | 9.129003933
638.98 | 31.88923507 | 9.090255003
641.03 | 31.79067931 | 9.047654147
643.02 | 31.69243771 | 9.002845705
645.01 | 31.58718616 | 8.962707153
647.01 | 31.47937581 | 8.916093846
649 | 31.3765107 | 8.877406946
650.99 | 31.26655703 | 8.831618371
652.98 | 31.15208451 | 8.788899129
655.02 | 31.03691531 | 8.739147796
657 | 30.91747618 | 8.697693541
658.98 | 30.79666577 | 8.648656592
661.01 | 30.6733237 | 8.600905723
662.98 | 30.55052835 | 8.55453491
665.01 | 30.42219625 | 8.507769154
666.98 | 30.29870499 | 8.457933244
669 | 30.1563639 | 8.410243633
671.02 | 30.01943731 | 8.357708253
672.99 | 29.88456829 | 8.308044422
675.02 | 29.74123226 | 8.25663925
676.99 | 29.60309448 | 8.209029113
679.02 | 29.45647175 | 8.153921394
681 | 29.30790754 | 8.102399624
682.98 | 29.15828637 | 8.052226535
685.02 | 28.99278552 | 8.000467965
687 | 28.84064139 | 7.9455747
688.99 | 28.68058066 | 7.889266396
690.98 | 28.51417274 | 7.83387485
693.02 | 28.34507913 | 7.778453964
695.01 | 28.17491569 | 7.722214739
696.99 | 27.99560399 | 7.66149077
699.03 | 27.81420067 | 7.606281513
701.01 | 27.62732344 | 7.549264758
702.98 | 27.44133034 | 7.488211564
705.01 | 27.24319586 | 7.426962162
706.98 | 27.05404844 | 7.36307065
709 | 26.8545555 | 7.299112451
711.02 | 26.65032698 | 7.236490416
712.98 | 26.44576116 | 7.177999243
715 | 26.22633668 | 7.111310465
717.01 | 26.01188448 | 7.043772956
718.98 | 25.79636018 | 6.977880466
721 | 25.57521399 | 6.91298706
723.02 | 25.35850067 | 6.849795453
724.99 | 25.12594516 | 6.779720741
727.02 | 24.87410185 | 6.711003834
729 | 24.64663815 | 6.642440893
730.98 | 24.41185356 | 6.570794146
733.01 | 24.16948945 | 6.503224758
734.99 | 23.92223128 | 6.430553925
736.98 | 23.68474559 | 6.360650783
739.01 | 23.43475446 | 6.289654584
740.99 | 23.18038686 | 6.221644437
743.03 | 22.91577915 | 6.148798305
745 | 22.65874049 | 6.075291883
747.03 | 22.38685835 | 6.002473596
748.99 | 22.12467692 | 5.929455894
751.01 | 21.85715893 | 5.856391172
753.03 | 21.58138329 | 5.779331535
754.99 | 21.31576896 | 5.70885655
757 | 21.03370058 | 5.634867113
759.01 | 20.75535592 | 5.560990861
761.02 | 20.47198153 | 5.484525132
762.98 | 20.19445181 | 5.410294389
764.99 | 19.91540227 | 5.335547723
767.01 | 19.63329496 | 5.258455175
769.02 | 19.34827335 | 5.190519262
770.99 | 19.06929797 | 5.116281376
773.01 | 18.77071453 | 5.043941443
774.99 | 18.4966138 | 4.969106278
777.02 | 18.20274964 | 4.892575034
778.99 | 17.92525016 | 4.818903276
781.02 | 17.63748984 | 4.746283371
783 | 17.35044679 | 4.677407886
785.03 | 17.06412699 | 4.601022879
787 | 16.76932666 | 4.529729251
789.02 | 16.47588371 | 4.458337093
790.99 | 16.19781607 | 4.384382988
793.01 | 15.90453668 | 4.309168686
795.02 | 15.61960425 | 4.243341565
796.98 | 15.33861825 | 4.169036785
798.99 | 15.05366386 | 4.098513776
800.99 | 14.76507874 | 4.034178906
803 | 14.46868914 | 3.958772741
805 | 14.1935569 | 3.887915172
807.01 | 13.91661688 | 3.818823663
809.01 | 13.63632524 | 3.750835599
811.02 | 13.36419853 | 3.690019531
813.03 | 13.08190925 | 3.618538896
814.99 | 12.81462554 | 3.559280426
817 | 12.54549364 | 3.490424411
819.02 | 12.27957855 | 3.42383572
820.99 | 12.02352643 | 3.358218469
823.01 | 11.75608536 | 3.299621622
824.98 | 11.50648606 | 3.238292572
827.01 | 11.23910001 | 3.179288295
829.03 | 10.98409464 | 3.118044803
831 | 10.73280551 | 3.055426815
833.02 | 10.48433252 | 2.997869812
834.98 | 10.2382261 | 2.933757338
836.99 | 10.00186816 | 2.87606337
839 | 9.755412467 | 2.822640813
841 | 9.518504484 | 2.764802193
843.01 | 9.280786787 | 2.709513034
845.01 | 9.044486253 | 2.654600226
847 | 8.815804336 | 2.600941248
849 | 8.594831011 | 2.54665109
851 | 8.371653428 | 2.490924409
853 | 8.157736839 | 2.445202792
855 | 7.948246851 | 2.39105463
857 | 7.735921824 | 2.346173056
859 | 7.525918642 | 2.291227498
861.01 | 7.330837283 | 2.240752491
863.02 | 7.128077366 | 2.191985301
864.98 | 6.941875223 | 2.152490052
867 | 6.751717586 | 2.102637081
869.02 | 6.561604251 | 2.055279065
870.98 | 6.384252382 | 2.014706936
872.99 | 6.199850984 | 1.966616787
875.01 | 6.021909933 | 1.921242739
877.02 | 5.842263282 | 1.8844488
878.98 | 5.684428394 | 1.847594343
880.98 | 5.518891776 | 1.802985128
882.99 | 5.3482706 | 1.770968063
884.99 | 5.194900545 | 1.728595233
886.98 | 5.034540689 | 1.684953655
889.03 | 4.877672163 | 1.650576744
891.02 | 4.740821076 | 1.616354435
893.01 | 4.595661371 | 1.571417793
895 | 4.461689545 | 1.545451257
896.99 | 4.322066544 | 1.511084307
898.98 | 4.17311991 | 1.465817275
900.98 | 4.042033188 | 1.44031077
903.03 | 3.909180346 | 1.405044359
905.03 | 3.787090224 | 1.373058547
906.98 | 3.670794263 | 1.34389597
908.98 | 3.551677933 | 1.317472754
910.99 | 3.444913732 | 1.288800386
913 | 3.327778024 | 1.262779695
915.01 | 3.219976789 | 1.231834389
917.02 | 3.111273894 | 1.203241099
919.03 | 3.010300873 | 1.174459755
920.98 | 2.919010273 | 1.153412607
922.98 | 2.820278834 | 1.127025721
924.98 | 2.727065256 | 1.100818928
926.98 | 2.63609453 | 1.076927938
929.02 | 2.544629838 | 1.050490936
931.01 | 2.456941313 | 1.027260775
933 | 2.377412507 | 1.006111411
934.98 | 2.291866792 | 0.981208887
937.02 | 2.214169883 | 0.960664939
939 | 2.140068359 | 0.941813377
940.98 | 2.069245511 | 0.919304786
943.02 | 1.998500868 | 0.902275397
945.01 | 1.930640756 | 0.881047834
947 | 1.865893892 | 0.862317406
948.99 | 1.797914689 | 0.841327656
950.98 | 1.738823361 | 0.822300585
952.98 | 1.682980457 | 0.808496212
954.98 | 1.623261965 | 0.789596626
956.98 | 1.573282027 | 0.775461133
958.98 | 1.522922857 | 0.766449752
960.99 | 1.46876648 | 0.74698159
962.99 | 1.421294288 | 0.73023221
964.98 | 1.377379712 | 0.715857638
966.98 | 1.332977319 | 0.701536282
969.03 | 1.288418822 | 0.687234558
971.02 | 1.251286667 | 0.670652755
973 | 1.206298171 | 0.65904166
974.98 | 1.16859437 | 0.647433171
977.01 | 1.134430031 | 0.63594663
978.99 | 1.100405511 | 0.627466659
981.02 | 1.06278228 | 0.61203267
982.99 | 1.036001018 | 0.602628416
985.02 | 1.002516214 | 0.592765632
987 | 0.972869763 | 0.581598825
989.03 | 0.95139537 | 0.570904732
990.97 | 0.911165097 | 0.548952663
993.01 | 0.890252923 | 0.539911678
995.06 | 0.861229066 | 0.535736724
996.99 | 0.84908366 | 0.522374852
999.04 | 0.824843203 | 0.523399703
1000.98 | 0.809058399 | 0.515131761
1003.03 | 0.793420635 | 0.502137363
1004.98 | 0.778242922 | 0.494337879
1007.04 | 0.763021673 | 0.491131212
1008.99 | 0.756037077 | 0.483518246
1011.05 | 0.745157305 | 0.480532708
1013.01 | 0.726713986 | 0.47325412
1014.96 | 0.724086311 | 0.470561084
1017.03 | 0.709581475 | 0.463314253
1018.99 | 0.707222057 | 0.456310022
1020.95 | 0.701102098 | 0.453786263
1023.03 | 0.694844082 | 0.446809729
1024.99 | 0.692803362 | 0.448866091
1026.95 | 0.690830679 | 0.43784893
1029.03 | 0.684907009 | 0.43997076
1030.99 | 0.686849484 | 0.433594936
1032.95 | 0.696578515 | 0.431593854
1035.02 | 0.694775826 | 0.429571717
1036.98 | 0.693058861 | 0.42338451
1039.05 | 0.695072316 | 0.421420058
1041 | 0.700964847 | 0.419691683
1042.95 | 0.703155344 | 0.417975065
1045.01 | 0.709056828 | 0.416240557
1046.95 | 0.714976995 | 0.41460386
1049.01 | 0.72098885 | 0.417042914
1050.95 | 0.734539966 | 0.4153757
1053 | 0.744276819 | 0.413740936
1055.04 | 0.750206295 | 0.412136062
1056.97 | 0.767405005 | 0.41059517
1059.01 | 0.776870973 | 0.413087017
1061.05 | 0.789767548 | 0.411604699
1062.97 | 0.802850532 | 0.406253757
1065.01 | 0.81580607 | 0.413001327
1067.04 | 0.836380311 | 0.411720288
1068.96 | 0.845912039 | 0.410460313
1070.99 | 0.866555919 | 0.405264425
1073.01 | 0.883530913 | 0.412083204
1075.04 | 0.907654795 | 0.414855778
1076.96 | 0.92832042 | 0.417814505
1078.99 | 0.945138176 | 0.412632915
1081.02 | 0.965732281 | 0.419419934
1082.95 | 0.982774674 | 0.418292306
1084.98 | 1.007016396 | 0.421125785
1087.02 | 1.031258984 | 0.423908258
1088.95 | 1.055530465 | 0.422962036
1090.99 | 1.083445156 | 0.425878368
1093.03 | 1.107640184 | 0.432643974
1094.97 | 1.131743372 | 0.427881722
1097.02 | 1.159756618 | 0.438527754
1098.96 | 1.184112402 | 0.441501104
1101.02 | 1.212033764 | 0.436718097
1102.96 | 1.239770464 | 0.447414419
1105.02 | 1.267642962 | 0.450333409
1106.97 | 1.295693317 | 0.45725694
1109.04 | 1.331017613 | 0.460212747
1110.99 | 1.362906945 | 0.459418664
1113.06 | 1.391568556 | 0.47030874
1115.01 | 1.424336992 | 0.477573164
1116.97 | 1.45364159 | 0.477099237
1119.04 | 1.490416579 | 0.476844434
1120.99 | 1.520087891 | 0.484122487
1123.06 | 1.559221792 | 0.487173078
1125.01 | 1.593857929 | 0.490009766
1126.96 | 1.62507332 | 0.496682464
1129.02 | 1.669655026 | 0.503063772
1130.97 | 1.698482796 | 0.50652157