## Data
Wavelength (nm) | Ts | Tp
927.02 | 0.003643549 | 0.017179784
928.01 | 0.003651284 | 0.014323536
929 | 0.003660108 | 0.020065918
929.99 | 0.003670042 | 0.022949174
930.98 | 0 | 0.025833133
932.02 | 0 | 0.017229822
933.01 | 0.003695704 | 0.020115251
934 | 0.003704052 | 0.023001871
934.99 | 0.003713407 | 0.020134701
935.98 | 0.007444006 | 0.025913388
937.02 | 0 | 0.02592745
938.01 | 0.003742067 | 0.028839454
939.01 | 0.00375274 | 0.020207411
940 | 0 | 0.025996388
940.99 | 0.003773135 | 0.026031552
941.98 | 0.003783965 | 0.01736507
942.98 | 0 | 0.023155467
944.03 | 0.015179748 | 0.023142421
945.03 | 0.003801978 | 0.02891999
946.03 | 0.011416833 | 0.023121821
947.02 | 0.003808816 | 0.025983818
948.03 | 0.00762981 | 0.025978761
949.03 | 0.003823529 | 0.028871663
950.03 | 0.0076685 | 0.023111628
950.98 | 0.007682633 | 0.028903157
951.98 | 0.007693889 | 0.031770448
952.98 | 0.00385195 | 0.025981528
953.99 | 0.003854257 | 0.034605433
954.99 | 0.007723536 | 0.031704463
955.99 | 0.007732897 | 0.031701875
957 | 0.003872984 | 0.031687366
958 | 0.00775435 | 0.034537854
959 | 0.007759875 | 0.034499949
960.01 | 0 | 0.034474392
961.01 | 0.0038881 | 0.040180481
962.01 | 0 | 0.034408468
963.01 | 0.007794364 | 0.040111032
964 | 0.015597596 | 0.040060272
965 | 0 | 0.045719232
966 | 0.011721329 | 0.045678813
966.99 | 0.007823032 | 0.054167368
967.98 | 0.011741415 | 0.054118848
969.03 | 0.003916148 | 0.054033761
970.02 | 0.003919047 | 0.059645909
971.01 | 0.00784493 | 0.06241373
972 | 0.003925615 | 0.067988384
972.98 | 0.007856943 | 0.073541617
974.03 | 0.011793991 | 0.079063679
975.01 | 0.0039332 | 0.084584554
976 | 0.007870809 | 0.092892393
976.98 | 0.003937612 | 0.109593679
978.02 | 0.007880459 | 0.109430843
979.01 | 0.007885198 | 0.126073779
979.99 | 0.003945652 | 0.139868248
980.98 | 0.003949432 | 0.153636473
982.02 | 0.003953108 | 0.172979864
983.01 | 0.007909998 | 0.197794363
983.99 | 0.003957793 | 0.214147558
984.98 | 0 | 0.24994101
986.03 | 0.003963274 | 0.280196238
987.02 | 0.00396633 | 0.32417915
988.01 | 0.007939089 | 0.376497228
989 | 0.007946456 | 0.439916191
989.99 | 0.007955518 | 0.508895912
991.05 | 0.011941172 | 0.592006025
991.96 | 0.007972884 | 0.706258892
992.98 | 0.011968734 | 0.8357628
994 | 0 | 0.995577235
995.02 | 0.008005413 | 1.19585384
996.04 | 0.004009872 | 1.440974908
996.95 | 0.00720534 | 1.76503934
997.97 | 0.006546515 | 2.054246033
998.99 | 0.001897611 | 2.440787898
1000.01 | 0.006288212 | 2.993184353
1001.04 | 0.006151403 | 3.695104554
1001.95 | 0.005999748 | 4.615510184
1002.97 | 0.0103567 | 5.76987539
1004 | 0.01470569 | 7.101002248
1005.02 | 0.010071345 | 8.976410729
1006.05 | 0.014376802 | 11.32033692
1006.96 | 0.009783289 | 14.25424349
1007.99 | 0.009625814 | 17.89706048
1009.02 | 0.01393092 | 21.72046797
1010.05 | 0.018174246 | 26.68162155
1010.97 | 0.018026091 | 32.24980764
1012 | 0.01787177 | 38.37023432
1013.03 | 0.026478105 | 44.87489406
1013.95 | 0.026324722 | 50.83131502
1014.98 | 0.034880009 | 57.5717239
1016.01 | 0.034696098 | 64.11063904
1017.05 | 0.030172419 | 70.41428072
1017.96 | 0.043032599 | 75.62370925
1019 | 0.038521925 | 81.04140555
1020.03 | 0.034032646 | 85.69778044
1020.95 | 0.046804653 | 89.17753564
1021.99 | 0.050917458 | 92.36083921
1023.02 | 0.050726462 | 94.79051692
1024.06 | 0.050527273 | 96.5319537
1024.98 | 0.058920394 | 97.56771762
1026.02 | 0.071537328 | 98.33643842
1027.05 | 0.07132855 | 98.75433386
1027.97 | 0.07109799 | 98.96179756
1029.01 | 0.079420674 | 99.11161578
1030.05 | 0.087650615 | 99.17308212
1030.97 | 0.100103356 | 99.19124601
1032 | 0.108344663 | 99.22829958
1033.04 | 0.120716309 | 99.25563692
1033.96 | 0.149933777 | 99.28278904
1034.99 | 0.16645607 | 99.29439024
1036.03 | 0.195497324 | 99.26812282
1036.95 | 0.237017647 | 99.24522989
1037.98 | 0.286831038 | 99.20284531
1039.01 | 0.365652186 | 99.14233571
1040.05 | 0.456857954 | 99.05682895
1040.97 | 0.581066406 | 98.98191969
1042 | 0.771528353 | 98.8468451
1043.03 | 1.031958266 | 98.77922569
1044.06 | 1.354309682 | 98.70424985
1044.97 | 1.874011244 | 98.62501221
1046 | 2.624384557 | 98.55414704
1047.03 | 3.715148863 | 98.50211392
1047.95 | 5.088764315 | 98.47315167
1048.97 | 7.297842035 | 98.45825222
1050 | 10.33547793 | 98.38946421
1051.03 | 14.37445853 | 98.35207202
1052.05 | 18.9334312 | 98.23157566
1052.96 | 25.04674156 | 98.07550681
1053.99 | 32.20293472 | 97.85845806
1055.01 | 39.06799286 | 97.56689043
1056.03 | 47.06360687 | 97.16049737
1057.06 | 55.0773279 | 96.61907316
1057.96 | 62.62362082 | 95.95996262
1058.98 | 69.38630895 | 95.15368113
1060 | 74.42337082 | 94.29357874
1061.02 | 78.84825625 | 93.2212349
1062.04 | 82.08222465 | 91.99460622
1062.95 | 84.2149744 | 90.61340791
1063.96 | 85.4633206 | 89.11602942
1064.98 | 85.98004519 | 87.70055184
1066 | 86.12361227 | 86.04943235
1067.02 | 85.92713297 | 84.31623526
1068.03 | 85.47987696 | 82.51615951
1069.05 | 84.84829156 | 80.71575543
1069.95 | 84.19863928 | 79.13950177
1070.97 | 83.43358387 | 77.40506643
1071.98 | 82.64470607 | 75.71646849
1073 | 81.93956388 | 74.11337258
1074.01 | 81.35036482 | 72.60910972
1075.03 | 80.98678599 | 71.22451119
1076.04 | 80.87475085 | 69.96149725
1077.06 | 81.02370758 | 68.9262712
1077.96 | 81.51862878 | 67.90682645
1078.97 | 82.34502141 | 67.04809454
1079.99 | 83.45653358 | 66.32
1081.01 | 84.82244705 | 65.76871944
1082.02 | 86.37229989 | 65.35751535
1083.04 | 87.99355721 | 65.12918774
1084.06 | 89.51058799 | 65.01863874
1084.96 | 90.67441174 | 65.08892575
1085.98 | 91.61237243 | 65.31934093
1087 | 92.03795599 | 65.71316355
1088.01 | 91.77636392 | 66.26664432
1089.03 | 90.76876044 | 66.99679514
1090.05 | 88.96623368 | 67.87992993
1090.96 | 86.38907176 | 68.91867326
1091.98 | 83.46793994 | 69.97086901
1093 | 79.61518416 | 71.30447782
1094.03 | 75.24700731 | 72.75453026
1095.05 | 70.53732338 | 74.36
1095.96 | 65.71447599 | 76.10552037
1096.98 | 60.87990434 | 77.9335573
1098.01 | 56.80937032 | 79.62088545
1099.03 | 52.458573 | 81.55747071
1099.95 | 48.46875969 | 83.49776242
1100.97 | 44.87271964 | 85.4222838
1102 | 41.71218784 | 87.29937852
1103.03 | 39.21558924 | 88.85622046
1104.06 | 36.71931572 | 90.52950418
1104.97 | 34.58609296 | 92.00951175
1106 | 32.77556578 | 93.31640324
1107.03 | 31.41512738 | 94.28732717
1107.95 | 30.11362704 | 95.13952475
1108.98 | 29.06785696 | 95.70152424
1110.01 | 28.2382466 | 95.97760617
1111.04 | 27.63035068 | 95.96065016
1111.96 | 27.24754919 | 95.69390932
1112.99 | 27.01043493 | 95.11049639
1114.02 | 26.95076517 | 94.2703286
1115.06 | 27.04648521 | 93.31114082
1115.98 | 27.33825113 | 92.01240207
1117.01 | 27.81562261 | 90.51436872
1118.04 | 28.51901845 | 88.82719741
1118.96 | 29.31736571 | 87.22575492
1120 | 30.44337472 | 85.3345242
1121.03 | 31.80583738 | 83.42219545
1121.95 | 33.48074937 | 81.43743747
1122.98 | 35.23356257 | 79.71408909
1124.01 | 37.57414207 | 77.78209111
1125.05 | 40.29442561 | 75.87964305
1125.96 | 43.00353445 | 74.29605143
1127 | 46.52082858 | 72.60049644
1128.03 | 50.40524333 | 71.01783181
1129.06 | 54.22230731 | 69.72803084
1129.98 | 58.802 | 68.39315461
1131.01 | 63.51667631 | 67.23215395
1132.04 | 68.34766509 | 66.20815566
1132.95 | 72.49523402 | 65.41971118
1133.98 | 76.91080248 | 64.65461545
1135.01 | 80.72452732 | 64.04281366
1136.04 | 83.6840567 | 63.57050779
1136.95 | 85.55915937 | 63.2736702
1137.97 | 86.64680649 | 63.05493937
1139 | 86.59582514 | 62.99124611
1140.02 | 85.60897965 | 63.01222865