## Sheet1
Wavelength, nm | Ts | Tp
929.99 | 0 | 0.01347287
932.02 | 0.003794899 | 0.01620672
934 | 0 | 0.0162413
935.98 | 0.003833723 | 0.0189583
938.01 | 0 | 0.01623946
940 | 0 | 0.01350699
941.98 | 0 | 0.01621275
944.03 | 0.003887996 | 0.01893852
946.03 | 0.003898573 | 0.01621432
948.03 | 0 | 0.0161923
950.03 | 0 | 0.01618086
951.98 | 0.003929255 | 0.01884603
953.99 | 0.00393854 | 0.01881468
955.99 | 0.003948638 | 0.02146846
958 | 0 | 0.01874066
960.01 | 0 | 0.02404713
962.01 | 0 | 0.0213227
964 | 0 | 0.02658169
966 | 0 | 0.02651145
967.98 | 0.003991036 | 0.03172169
970.02 | 0 | 0.03953801
972 | 0.004003992 | 0.03680107
974.03 | 0 | 0.0445621
976 | 0 | 0.06012881
978.02 | 0.00402513 | 0.07039566
979.99 | 0 | 0.08586929
982.02 | 0.004040134 | 0.1143351
983.99 | 0.004048997 | 0.1481869
986.03 | 0 | 0.2035575
988.01 | 0 | 0.2857271
989.99 | 0.004092034 | 0.4108881
991.96 | 0.03672757 | 0.6620635
994 | 0.04109777 | 0.9750935
996.04 | 0.04087356 | 1.506614
997.97 | 0.03163538 | 2.384056
1000.01 | 0.03597102 | 4.03962
1001.95 | 0.03580559 | 6.811375
1004 | 0.04008698 | 11.79694
1006.05 | 0.03990486 | 19.92787
1007.99 | 0.039732 | 30.70311
1010.05 | 0.03955542 | 44.79209
1012 | 0.03939785 | 59.10759
1013.95 | 0.04797304 | 72.58958
1016.01 | 0.04777047 | 84.41761
1017.96 | 0.04759066 | 92.29026
1020.03 | 0.05603018 | 96.92298
1021.99 | 0.0558254 | 98.82606
1024.06 | 0.06417632 | 99.47334
1026.02 | 0.06822997 | 99.57204
1027.97 | 0.07225709 | 99.48139
1030.05 | 0.06777621 | 99.36017
1032 | 0.07603632 | 99.24994
1033.96 | 0.07580895 | 99.13574
1036.03 | 0.08398068 | 98.93781
1037.98 | 0.0921354 | 98.48616
1040.05 | 0.1002343 | 97.35983
1042 | 0.112463 | 95.30759
1044.06 | 0.145379 | 91.76801
1046 | 0.1865082 | 86.92768
1047.95 | 0.2604422 | 80.77692
1050 | 0.432959 | 73.14972
1052.05 | 0.7938853 | 64.95868
1053.99 | 1.527042 | 57.23604
1056.03 | 3.219092 | 49.61777
1057.96 | 6.457173 | 43.40046
1060 | 12.64588 | 37.90179
1062.04 | 21.9629 | 33.47312
1063.96 | 32.41665 | 30.13684
1066 | 42.906 | 27.40008
1068.03 | 50.75582 | 25.34516
1069.95 | 55.30582 | 23.9427
1071.98 | 57.53314 | 22.9416
1074.01 | 58.01401 | 22.39304
1076.04 | 57.83879 | 22.26134
1077.96 | 58.20028 | 22.50488
1079.99 | 60.16904 | 23.16904
1082.02 | 64.19097 | 24.29233
1084.06 | 69.45403 | 25.94216
1085.98 | 73.3289 | 28.05147
1088.01 | 73.17878 | 30.93011
1090.05 | 66.58576 | 34.63421
1091.98 | 55.39511 | 38.96906
1094.03 | 41.70167 | 44.6013
1095.96 | 30.33606 | 50.84573
1098.01 | 21.37806 | 58.39377
1099.95 | 15.5641 | 66.28786
1102 | 11.55587 | 74.66233
1104.06 | 8.951668 | 82.5145
1106 | 7.304394 | 88.61445
1107.95 | 6.179211 | 92.84
1110.01 | 5.358632 | 94.8266
1111.96 | 4.8462 | 94.26219
1114.02 | 4.472652 | 91.48866
1115.98 | 4.254469 | 87.48667
1118.04 | 4.139117 | 82.68252
1120 | 4.126034 | 78.15969
1121.95 | 4.200139 | 74.06645
1124.01 | 4.38686 | 70.47482
1125.96 | 4.657639 | 67.90212
1128.03 | 5.09442 | 66.04026
1129.98 | 5.682259 | 65.08095